{"text_format":"1","workbook":"xlsx","n_sheets":5,"sheets":["Abbe Chart AllData","Focused Selection Chart","AllData","Description of Parameters","Tips for Using Workbook"],"not_rendered":{"charts":4,"images":1,"macros":1,"external_links":0,"defined_names":4,"comments":0,"pivot_tables":0},"unopened":[{"sheet":"Abbe Chart AllData","index":0,"reason":"not_a_worksheet"},{"sheet":"Focused Selection Chart","index":1,"reason":"not_a_worksheet"}],"bounds":{"document_bytes":16777216,"sheet_cells":100000,"rows_first":2000,"rows_last":500,"rows_between":2000,"halvings":0,"cell_chars":16384,"cell_head_chars":4096},"cells_cut":0,"cells_raw":0,"read":"whole","date_system":"1900"}

{"sheet":"AllData","index":2,"n_rows":358,"n_cols":38,"rows_kept":358,"cut":false,"hidden":false,"merged":[[0,6,0,9],[0,0,0,4],[0,34,0,37],[0,17,0,22],[0,25,0,29],[0,31,0,33],[0,11,0,16],[0,23,0,24]]}
["Abbe Chart Data",null,null,null,null,null,"Abbe ",null,null,null,null,"Constants of dispersion (Sellmeier)",null,null,null,null,null,"Refractive Indices of Common Laser Lines",null,null,null,null,null,"Relative Partial Dispersion  & Deviation",null,"Chemical properties",null,null,null,null,null,"Thermal properties",null,null,"Mechanical properties"]
["Glass Type","vd","nd","Mfg","Abbe Groupings","Relative Price \n(as compared to BK7 equivalent)","nd","ne","vd","ve","Colour code","B1","B2","B3","C1","C2","C3","nr\nn706.52","nC\nn656.27","nF'\nn479.99","n632.8","ng\nn435.83","nh\nn404.66","Pg,F","DPg,F","Climatic Resistance\n(CR)","Acid Resistance\n(SR)","Stain Resistance\n(FR)","Alkali Resistance \n(AR)","Phosphate Resistance \n(PR)","Density","Tg","T7.6","alpha -30/70","Young´s modulus (E)","Poisson ratio (µ)","Knoop hardness (HK)","Grindability Group (HG) ISO 12844"]
["TAFD40",25.5,1.0009999999999999,"Hoya","H Type","",2.0006900000000001,2.00996,25.46,25.26,"44/37",3.8106232000000002,-1.6351564999999998E-2,5.8801097000000004E-2,3.4919026000000001E-3,-1.6948110000000001E-4,3.2569333000000004E-5,1.98329,1.9894099999999999,2.0311499999999998,1.99282,2.0528300000000002,2.0746000000000002,0.61350000000000005,1.11E-2,0,1,null,null,null,4.7300000000000004,688,771,77,121,0.29799999999999999,600]
["TAFD55",29.1,1.0009999999999999,"Hoya","H Type","",2.0009999999999999,2.0091199999999998,29.13,28.92,"42/36",3.8317578000000001,-1.5266397000000001E-2,5.4573843000000004E-2,2.3109345999999999E-3,-4.4476201000000002E-5,1.6143887000000001E-5,1.9856100000000001,1.99105,2.0274999999999999,1.9940599999999999,2.0459999999999998,2.0642299999999998,0.59940000000000004,3.5999999999999999E-3,0,1,null,null,null,5.12,709,799,75,130,0.30499999999999999,655]
["M-FDS2",19.3,1.002,"Hoya","Glass Molded Lens","",2.0017800000000001,2.0139399999999998,19.32,19.170000000000002,"49/40",3.7715809999999999,-2.0445364000000001E-2,6.3942578999999999E-2,8.3545470000000004E-3,-8.2031984000000002E-4,1.0279507000000001E-4,1.9794099999999999,1.9872099999999999,2.0423499999999999,1.9915799999999999,2.07247,2.1039099999999999,0.64459999999999995,3.1199999999999999E-2,1,1,null,null,null,5.09,483,565,84,87,0.25800000000000001,385]
["E-FDS2",19.3,1.0029999999999999,"Hoya","H Type","",2.0027200000000001,2.0148899999999998,19.32,19.16,"46/40",3.7672602999999998,-1.7001227000000001E-2,6.9849633999999994E-2,6.3862891999999999E-3,-5.0812539000000007E-4,8.4455529000000004E-5,1.98031,1.98813,2.0433500000000002,1.99251,2.0735100000000002,2.1049799999999999,0.64500000000000002,3.15E-2,0,1,null,null,null,5.08,479,567,84,87,0.25700000000000001,375]
["S-LAH79",28.3,1.1000000000000001,"Ohara","Lanthanum Dense Flint",78,2.0033002999999998,2.0116885,28.3,28.1,"46*/37",2.3255714799999998,0.50796713299999996,2.43087198,1.3289520799999999E-2,1.3289520799999999E-2,161.12240800000001,1.9873902999999999,1.9930109,2.030656,1.9961260999999999,2.0497163999999999,2.0684410999999998,0.59799999999999998,2.3E-3,2,1,null,null,1,5.23,699,null,60,12.55,0.29699999999999999,700,4]
["E-FDS3",17,1.1040000000000001,"Hoya","H Type","",2.1042000000000001,2.1193499999999998,17.02,16.88,"49/42",4.1120387000000003,-1.8227670000000001E-2,8.9852105000000015E-2,7.8714400000000004E-3,-5.2228007999999997E-4,1.1773061E-4,2.0765910000000001,2.0861749999999999,2.1552739999999999,2.0915680000000001,2.19408,0,0.66310000000000002,4.5499999999999999E-2,0,1,null,null,null,5.63,561,626,68,88.1,0.26300000000000001,410]
["FCD100",95.1,1.4370000000000001,"Hoya",null,"",1.4370000000000001,1.4380999999999999,95.1,94.66,"33/29",2.0482157000000001,-4.3211221999999994E-3,6.1826755000000001E-3,3.1411480000000001E-5,3.5370792999999999E-6,-1.6694496999999999E-7,1.4347799999999999,1.4355899999999999,1.4404399999999999,1.4360299999999999,1.4426399999999999,1.44465,0.53339999999999999,5.6399999999999999E-2,0,"5*",null,null,null,3.53,404,0,149,72,0.30199999999999999,310]
["S-FPL53",95,1.4390000000000001,"Ohara","Fluorite Crown",18,1.4387504,1.4398542999999999,95,94.6,"33/28",0.98353232700000004,6.9568814000000007E-2,1.11409238,4.9223495499999999E-3,4.9223495499999999E-3,264.27529399999997,1.4365216999999999,1.4373334,1.4422145,1.4377708,1.4444234,1.4464505999999999,0.53400000000000003,4.6100000000000002E-2,3,52.3,null,null,4.3,3.62,426,null,145,69.100000000000009,0.30299999999999999,320,6]
["N-FK58",90.9,1.456,"Schott","Fluorite Crown","-",1.456,1.4572000000000001,90.9,90.47,"33/--",0.73804271200000005,0.36337196700000002,0.98929626400000004,3.3906560699999999E-3,1.17551189E-2,212.84214499999999,1.4535800000000001,1.4544600000000001,1.4535800000000001,1.4549399999999999,1.4621599999999999,1.4643600000000001,0.47489999999999999,4.3799999999999999E-2,1,1,52.3,3.3,4.3,3.6459999999999999,445,508,13.67,70,0.3,372,0]
["N-FK51A",84.47,1.4865600000000001,"Schott","Fluorite Crown",16.2,1.4865600000000001,1.48794,84.47,84.07,"34/28",0.97124781699999996,0.21690141700000001,0.90465166600000002,4.7230199499999998E-3,1.53575612E-2,168.68133,1.4837899999999999,1.4847999999999999,1.4837899999999999,1.4853400000000001,1.4936400000000001,1.4961800000000001,0.47589999999999999,3.4200000000000001E-2,1,0,52.3,2.2000000000000002,4.3,3.6749999999999998,464,527,12.74,73.02,0.30199999999999999,345,6]
["S-FSL5",70.2,1.4870000000000001,"Ohara","Fluorite Crown",3,1.4874898999999999,1.4891473,70.2,70.099999999999994,"30/27",1.17447043,1.4005615399999999E-2,1.19272435,8.4185518099999992E-3,8.4185518099999992E-3,129.599726,1.4840989,1.485344,1.4926725000000001,1.4860095,1.4959635,1.498983,0.53,2.2000000000000001E-3,1,3,null,null,2,2.46,500,null,90,6.23,0.22700000000000001,520,4]
["FC5",70.400000000000006,1.4870000000000001,"Hoya",null,"",1.48749,1.4891399999999999,70.45,70.239999999999995,"31/27",2.1894054000000001,-9.9044908000000004E-3,8.6403370000000014E-3,2.2263067000000001E-4,-1.2291942000000002E-5,5.9386348999999995E-7,1.48411,1.4853499999999999,1.4926600000000001,1.4860100000000001,1.49594,1.4989600000000001,0.53059999999999996,9.1999999999999998E-3,0,5,null,null,null,2.4500000000000002,482,688,93,59,0.245,525]
["S-FSL5Y",70.3,1.4870000000000001,"Ohara","Fluorite Crown","16.0",1.4874904,1.4891451,70.36,70.17,"30/27",0.97740994400000003,0.210950834,1.3714284800000001,5.5764936400000001E-3,1.7700031299999999E-2,149.211443,1.4841006999999999,1.4853460999999999,1.4926619000000001,1.4860112999999999,1.4959449,1.4989596000000001,0.52969999999999995,2.0999999999999999E-3,3,3,null,null,2,2.46,500,null,89,62.2,0.22900000000000001,530,4]
["FK5HTi",70.47,1.4874799999999999,"Schott","Fluorite Crown","",1.4874799999999999,1.4891300000000001,70.47,70.290000000000006,"29/25",0.90936218000000002,0.27907705399999999,0.89181329799999998,5.2014247000000003E-3,1.5893844599999998E-2,95.910944799999996,1.4840899999999999,1.4853400000000001,1.4840899999999999,1.486,1.4959100000000001,1.49892,0.4703,3.5999999999999999E-3,2,1,4,2,2.2999999999999998,2.4500000000000002,466,672,9.1999999999999993,62,0.23200000000000001,520,0]
["N-FK5",70.41,1.48749,"Schott","Fluorite Crown",2,1.48749,1.4891399999999999,70.41,70.23,"30/26",0.84430933799999996,0.34414782399999999,0.91079021299999996,4.7511195500000002E-3,1.49814849E-2,97.860029299999994,1.4841,1.4853499999999999,1.4841,1.4860100000000001,1.49593,1.4989399999999999,0.47039999999999998,3.5999999999999999E-3,2,1,4,2,2.2999999999999998,2.4500000000000002,466,672,9.1999999999999993,62,0.23200000000000001,520,3]
["FCD1",81.599999999999994,1.4969999999999999,"Hoya","Phosphate Crown","",1.4970000000000001,1.4984500000000001,81.61,81.19,"34/28",2.2181131999999999,-5.7994269999999994E-3,8.3470679000000013E-3,6.5046523000000011E-5,8.5142185999999994E-6,-5.8852269E-7,1.4940800000000001,1.4951399999999999,1.5015700000000001,1.4957100000000001,1.50451,1.5072099999999999,0.53879999999999995,3.7499999999999999E-2,0,4,null,null,null,3.7,457,560,132,80,0.28000000000000003,345]
["S-FPL51",81.599999999999994,1.4969999999999999,"Ohara","Phosphate Crown",11,1.4969992999999999,1.4984545,81.599999999999994,81,"34/29",1.1701050500000001,4.75710783E-2,0.76383244500000003,6.1620392400000001E-3,6.1620392400000001E-3,141.882642,1.4940728999999999,1.4951364,1.5015757000000001,1.4957107000000001,1.5045067000000001,1.5072047,0.53749999999999998,2.8000000000000001E-2,1,52.1,null,null,4,3.62,458,null,131,72.7,0.29899999999999999,350,6]
["S-FPL51Y",81.099999999999994,1.4969999999999999,"Ohara","Phosphate Crown","42.5",1.4970033,1.4984658,81.14,80.739999999999995,"31/-",1.1403144300000001,7.7149627200000001E-2,1.4372195699999999,5.9546687200000004E-3,2.2395395299999999E-2,274.29005699999999,1.4940665,1.4951329,1.5016049,1.4957092000000001,1.5045542000000001,1.5072695,0.53810000000000002,2.7900000000000001E-2,3,51,null,null,4.2,3.66,448,null,136,71.600000000000009,0.30199999999999999,380,6]
["M-FCD1",81.599999999999994,1.4969999999999999,"Hoya","Phosphate Crown","",1.4971000000000001,1.4985599999999999,81.56,81.150000000000006,"35/30",2.2189068000000001,-6.1707064999999995E-3,8.0887631000000002E-3,1.3357782000000002E-4,1.9476185999999998E-7,-2.2577804000000001E-7,1.4941800000000001,1.4952399999999999,1.5016799999999999,1.4958199999999999,1.5046200000000001,1.50732,0.5383,3.6900000000000002E-2,1,4,null,null,null,3.64,384,513,131,81,0.28999999999999998,385]
["N-PK52A",81.61,1.4970000000000001,"Schott","Phosphate Crown",13,1.4970000000000001,1.4984500000000001,81.61,81.209999999999994,"34/28",1.0296069999999999,0.18805060000000001,0.73648816500000003,5.1680015499999997E-3,1.6665879799999998E-2,138.96412900000001,1.4940800000000001,1.4951399999999999,1.4940800000000001,1.4957100000000001,1.5044999999999999,1.5072000000000001,0.47739999999999999,3.1099999999999999E-2,1,0,52.3,3.3,4.3,3.7,467,538,13.01,71,0.29799999999999999,355,6]
["N-BK10",66.95,1.4978199999999999,"Schott","Borosilicate Crown",2,1.4978199999999999,1.4996,66.95,66.78,"31/27",0.88830813099999995,0.32896447499999998,0.984610769,5.1690082200000001E-3,1.6119004499999999E-2,99.757533100000003,1.4941899999999999,1.49552,1.4941899999999999,1.4962299999999999,1.5068999999999999,1.51014,0.47160000000000002,-8.0000000000000004E-4,1,0,1,1,1,2.39,551,753,5.8,71,0.20300000000000001,560,4]
["S-FTL10",56.4,1.5009999999999999,"Ohara","Crown","",1.5013717,1.5034864999999999,56.4,56.1,"36/33",1.1054299299999999,0.116184325,1.15396111,6.6900416799999998E-3,3.6084069099999998E-2,137.54648499999999,1.4971576,1.4986846,1.5080827000000001,1.499511,1.5124877000000001,1.5166298,0.55330000000000001,3.0999999999999999E-3,1,1,null,null,1,2.46,475,null,88,57.800000000000004,0.23799999999999999,47,1]
["K10",56.41,1.5013700000000001,"Schott","Crown",2.5,1.5013700000000001,1.50349,56.41,56.15,"33/30",1.15687082,6.4262544399999996E-2,0.87237613899999999,8.0942425100000003E-3,3.8605128400000001E-2,104.74773,1.4971300000000001,1.4986699999999999,1.4971300000000001,1.4995000000000001,1.5124299999999999,1.5164899999999999,0.48599999999999999,-1.5E-3,1,0,1,1,1.2,2.52,459,691,6.5,65,0.19,470,4]
["N-ZK7",61.19,1.50847,"Schott","Zinc Crown",3,1.50847,1.5104500000000001,61.19,60.98,"34/29",1.0771503200000001,0.168079109,0.85188989199999998,6.76601657E-3,2.3064281700000001E-2,89.049877800000004,1.5044500000000001,1.5059199999999999,1.5044500000000001,1.50671,1.5186900000000001,1.5223800000000001,0.47710000000000002,-3.8999999999999998E-3,1,0,2,1.2,2.2000000000000002,2.4900000000000002,539,721,4.5,70,0.214,530,4]
["K7",60.41,1.51112,"Schott","Crown",2,1.51112,1.5131399999999999,60.41,60.15,"33/30",1.1273555,0.124412303,0.82710053100000003,7.2034170699999999E-3,2.6983591599999999E-2,100.38458799999999,1.5070699999999999,1.50854,1.5070699999999999,1.5093399999999999,1.52159,1.5254000000000001,0.48139999999999999,0,3,0,2,1,2.2999999999999998,2.5299999999999998,513,712,8.4,69,0.214,520,3]
["S-BSL7",64.099999999999994,1.516,"Ohara","Borosilicate Crown",1,1.5163298999999999,1.5182509,64.099999999999994,63.9,"33/29",1.1515019,0.118583612,1.2630135899999999,1.0598412999999999E-2,1.0598412999999999E-2,129.617662,1.5124279,1.5138552000000001,1.5223580000000001,1.5146208000000001,1.5262137,1.5297681999999999,0.5353,-2.3999999999999998E-3,1,1,null,null,2,2.52,576,null,72,8,0.20499999999999999,570,4]
["BSL7Y",64.3,1.516,"Ohara","Borosilicate Crown","9.0",1.5163302999999999,1.5182483,64.239999999999995,64.040000000000006,"32/29",1.1332938299999999,0.136897201,0.70345600399999997,6.6940786799999999E-3,2.3739176000000001E-2,70.703031600000003,1.5124249000000001,1.5138552999999999,1.5223439000000001,1.5146215999999999,1.5261864999999999,1.5297301999999999,0.53439999999999999,-3.0999999999999999E-3,1,1,null,null,1,2.5,577,null,68,81.100000000000009,0.20699999999999999,570,3]
["P-BK7",64.06,1.5164,"Schott","Borosilicate Crown","-",1.5164,1.5183199999999999,64.06,63.87,"33/30",1.18318503,8.7175642600000006E-2,1.0313370100000001,7.2214195600000001E-3,2.68216805E-2,101.70236199999999,1.51248,1.5139199999999999,1.51248,1.5146900000000001,1.5262800000000001,1.52982,0.47420000000000001,-2.5000000000000001E-3,1,0,1,2.2999999999999998,2.2999999999999998,2.4329999999999998,498,657,5.99,84.78,0.20200000000000001,627,0]
["N-BK7",64.17,1.5167999999999999,"Schott","Borosilicate Crown",1,1.5167999999999999,1.5187200000000001,64.17,63.96,"33/29",1.0396121199999999,0.23179234400000001,1.01046945,6.0006986700000004E-3,2.00179144E-2,103.560653,1.5128900000000001,1.5143200000000001,1.5128900000000001,1.51509,1.52668,1.53024,0.47539999999999999,-8.9999999999999998E-4,1,0,1,2.2999999999999998,2.2999999999999998,2.5099999999999998,557,719,7.1,82,0.20599999999999999,610,3]
["N-BK7HTi",64.17,1.5167999999999999,"Schott","Borosilicate Crown","",1.5167999999999999,1.5187200000000001,64.17,63.96,"33/29",1.0396121199999999,0.23179234400000001,1.01046945,6.0006986700000004E-3,2.00179144E-2,103.560653,1.5128900000000001,1.5143200000000001,1.5128900000000001,1.51509,1.52668,1.53024,0.47539999999999999,-8.9999999999999998E-4,1,0,1,2.2999999999999998,2.2999999999999998,2.5099999999999998,557,719,7.1,82,0.20599999999999999,610,3]
["N-BK7HT",64.17,1.5167999999999999,"Schott","Borosilicate Crown","-",1.5167999999999999,1.5187200000000001,64.17,63.96,"33/29",1.0396121199999999,0.23179234400000001,1.01046945,6.0006986700000004E-3,2.00179144E-2,103.560653,1.5128900000000001,1.5143200000000001,1.5128900000000001,1.51509,1.52668,1.53024,0.47539999999999999,-8.9999999999999998E-4,1,0,1,2.2999999999999998,2.2999999999999998,2.5099999999999998,557,719,7.1,82,0.20599999999999999,610,3]
["S-NSL36",52.4,1.5169999999999999,"Ohara","Crown/Flint",3,1.517417,1.5197647999999999,52.4,52.2,"36/34",1.09666153,0.16899007299999999,1.2058082699999999,6.6749112300000003E-3,6.6749112300000003E-3,141.66873799999999,1.5127626000000001,1.5144443999999999,1.5248839000000001,1.5153570999999999,1.5298042999999999,1.5344392,0.55640000000000001,-2.0000000000000001E-4,1,1,null,null,1,2.46,464,null,80,6.4,0.13900000000000001,480,4]
["E-CF6",52.2,1.5169999999999999,"Hoya","Crown/Flint","",1.51742,1.5197799999999999,52.15,51.85,"36/33",2.2668911999999999,-9.3866212000000004E-3,1.2174195000000001E-2,5.0769029999999998E-4,-3.3573414000000004E-5,2.9059013000000001E-6,1.51275,1.51444,1.5249299999999999,1.51535,1.5299,1.53461,0.55889999999999995,4.4999999999999997E-3,0,1,null,null,null,2.4300000000000002,494,681,82,0,0,495]
["BSC7",64.2,1.5169999999999999,"Hoya","Borosilicate Crown","",1.5167999999999999,1.5187200000000001,64.2,64,"32/28",2.2702566000000002,-9.1988100999999996E-3,1.1609705999999999E-2,-7.6123911000000008E-5,2.8558727000000002E-5,-1.2566485999999999E-6,1.5128900000000001,1.5143200000000001,1.5228200000000001,1.51509,1.52667,1.5302199999999999,0.5343,1.6000000000000001E-3,0,1,null,null,null,2.52,556,711,76,79,0.214,595]
["E-C3",59,1.518,"Hoya","Crown","",1.51823,1.52033,58.96,58.69,"32/28",2.2725452000000002,-8.4104910000000008E-3,1.1306843E-2,3.7782297000000002E-4,-2.6903423000000004E-5,1.5976488999999999E-6,1.5140400000000001,1.51556,1.52485,1.5163800000000001,1.5291300000000001,1.5330999999999999,0.54410000000000003,2E-3,0,1,null,null,null,2.5299999999999998,501,652,99,0,0,505]
["S-NSL3",59,1.518,"Ohara","Crown",3,1.5182289,1.5203262,59,58.6,"34/31",0.88251476399999995,0.38927190699999997,1.1069344800000001,4.6450458199999997E-3,4.6450458199999997E-3,136.23433900000001,1.5140342,1.5155559000000001,1.5248564,1.5163787,1.5291545,1.5331507,0.54569999999999996,-5.0000000000000001E-4,1,1,null,null,1,2.48,500,null,90,7,0.217,510,4]
["S-NSL5",59.8,1.522,"Ohara","Crown",3,1.5224939,1.5245755999999999,59.8,59.6,"35/32",1.0457457699999999,0.23961302600000001,1.1590685000000001,5.8523228000000004E-3,5.8523228000000004E-3,131.329061,1.5183142999999999,1.5198339000000001,1.5290633,1.5206538000000001,1.5333158,1.5372682,0.54400000000000004,-6.9999999999999999E-4,1,1,null,null,1,2.4900000000000002,548,null,82,6.910000000000001,0.14000000000000001,540,4]
["N-K5",59.48,1.5224899999999999,"Schott","Crown",2,1.5224899999999999,1.52458,59.48,59.22,"34/30",1.08511833,0.19956200499999999,0.93051166299999999,6.6109950299999996E-3,2.4110866000000002E-2,111.982777,1.5182899999999999,1.5198199999999999,1.5182899999999999,1.52064,1.53338,1.5373399999999999,0.48280000000000001,0,1,0,1,1,1,2.59,546,720,8.1999999999999993,71,0.224,530,3]
["N-KF9",51.54,1.52346,"Schott","Crown/Flint",2,1.52346,1.5258799999999999,51.54,51.26,"37/34",1.19286778,8.9334657100000006E-2,0.92081980500000005,8.3915469599999994E-3,4.0401078600000001E-2,112.572446,1.51867,1.5204,1.51867,1.5213399999999999,1.5362,1.5409600000000001,0.49299999999999999,-1.4E-3,1,0,1,1,1,2.4990000000000001,476,640,9.61,66,0.22500000000000001,480,1]
["N-PK51",76.98,1.5285500000000001,"Schott","Phosphate Crown",27,1.5285500000000001,1.5301899999999999,76.98,76.58,"34/29",1.1561077500000001,0.15322934399999999,0.78561896600000003,5.8559740199999998E-3,1.94072416E-2,140.537046,1.5252699999999999,1.5264599999999999,1.5252699999999999,1.52711,1.53704,1.5401,0.47939999999999999,2.58E-2,1,0,52.3,3.3,4.3,3.855,487,568,12.35,74,0.29499999999999998,415,6]
["PBL6Y",49,1.532,"Ohara","Very Light Flint","9.0",1.5317174,1.5343005000000001,48.95,48.67,"33/31",1.22310794,8.1121792900000003E-2,0.321400939,8.9780533299999993E-3,4.4575695700000001E-2,40.5962247,1.5266252,1.5284593,1.5399518000000001,1.5294578000000001,1.5454030000000001,1.5505559,0.55989999999999995,-2.3999999999999998E-3,1,1,null,null,1,2.79,453,null,83,60.5,0.20499999999999999,450,4]
["S-TIL6",48.9,1.532,"Ohara","Very Light Flint",3,1.531717,1.5343042,48.9,48.5,"37/34",1.17701777,0.12795803,1.3474012399999999,7.7108768600000002E-3,7.7108768600000002E-3,154.53169199999999,1.5266195,1.5284559,1.5399776000000001,1.5294553,1.5454725,1.5506892000000001,0.56310000000000004,6.9999999999999999E-4,2,1,null,null,1,2.5,479,null,82,6.48,0.14599999999999999,490,4]
["S-FPM3",74.8,1.5369999999999999,"Ohara","Phosphate Crown","",1.5377504,1.5394686,74.7,74.3,"35/",0.809407286,0.52700703299999996,0.90912770399999998,3.76072389E-3,1.35654895E-2,142.503612,1.5343027,1.5355543,1.5431608000000001,1.5362309000000001,1.5466351,1.5498381000000001,0.53920000000000001,1.8599999999999998E-2,1,5.0999999999999996,null,null,4.0999999999999996,3.64,496,null,115,80.600000000000009,0.29099999999999998,39,2]
["N-BAK2",59.71,1.53996,"Schott","Barium Crown",2,1.53996,1.5421199999999999,59.71,59.44,"32/28",1.01662154,0.31990305099999999,0.93723299500000001,5.9238376299999996E-3,2.0382841499999999E-2,113.11841699999999,1.5356399999999999,1.53721,1.5356399999999999,1.53806,1.5511699999999999,1.55525,0.48259999999999997,4.0000000000000002E-4,2,0,1,1,2.2999999999999998,2.86,554,727,8,71,0.23300000000000001,530,2]
["S-BAL12",59.5,1.54,"Ohara","Crown",2.5,1.5399559,1.5421210999999999,59.5,59.2,"33/30",0.71460525799999997,0.62199328899999995,1.22537681,3.0176391299999998E-3,3.0176391299999998E-3,143.506314,1.5356206999999999,1.5371939999999999,1.5467921,1.5380445,1.5512157,1.5553205000000001,0.54410000000000003,-1.1999999999999999E-3,1,1,null,null,2,2.75,478,null,86,7.1000000000000005,0.161,520,4]
["S-TIL2",47.2,1.5409999999999999,"Ohara","Very Light Flint",3.5,1.5407200000000001,1.5434402,47.2,46.9,"37/34",1.2340149899999999,9.5979683299999993E-2,1.20503991,8.6950780099999993E-3,8.6950780099999993E-3,137.95330100000001,1.5353724,1.5372967,1.5494154,1.5383450000000001,1.5552157,1.560737,0.56510000000000005,0,2,1,null,null,1,2.52,496,null,82,6.9900000000000011,0.22,500,5]
["E-FEL2",47.2,1.5409999999999999,"Hoya","Very Light Flint","",1.5407200000000001,1.5434399999999999,47.2,46.9,"37/34",2.3317983,-9.704219200000001E-3,1.4032761000000001E-2,6.4822896E-4,-4.0813761000000006E-5,3.9064872999999999E-6,1.53538,1.5373000000000001,1.5494300000000001,1.5383500000000001,1.5552600000000001,1.56084,0.56769999999999998,4.4000000000000003E-3,0,1,null,null,null,2.5299999999999998,497,656,82,0,0,550]
["N-BALF5",53.63,1.54739,"Schott","Barium Light Flint",2.5,1.54739,1.54982,53.63,53.36,"37/34",1.2838596499999999,7.1930094200000003E-2,1.0504892699999999,8.2581597500000006E-3,4.4192002700000003E-2,107.097324,1.5425500000000001,1.5443,1.5425500000000001,1.54525,1.56016,1.56491,0.4909,-4.0000000000000002E-4,1,0,1,2,1,2.6139999999999999,558,711,7.34,81,0.214,600,2]
["PBL1Y",45.8,1.548,"Ohara","Very Light Flint","9.0",1.5481407,1.5509888999999999,45.73,45.45,"33/31",1.2477296099999999,0.101954909,0.35047961900000002,9.2660662299999998E-3,4.5175431100000003E-2,45.018670499999999,1.5425625999999999,1.5445648999999999,1.5572522,1.5456584,1.5633296999999999,1.5691052000000001,0.56559999999999999,-1.9E-3,1,1,null,null,1.1000000000000001,2.95,406,null,93,61.300000000000004,0.217,420,5]
["S-TIL1",45.8,1.548,"Ohara","Very Light Flint",3,1.548141,1.5509838,45.8,45.5,"37/34",1.2508894399999999,9.9797332700000005E-2,1.20583504,8.8392127900000002E-3,8.8392127900000002E-3,137.414953,1.5425704,1.5445717999999999,1.5572469,1.5456637,1.5633508,1.5691843999999999,0.56859999999999999,1.1999999999999999E-3,1,1,null,null,1,2.54,501,null,86,7.0500000000000007,0.222,490,5]
["E-FEL1",45.8,1.548,"Hoya","Very Light Flint","",1.5481400000000001,1.55098,45.82,45.52,"37/34",2.3534484,-1.0330437999999999E-2,1.4097325000000001E-2,8.7167875000000012E-4,-6.9981970000000007E-5,5.7867358999999994E-6,1.5425800000000001,1.5445800000000001,1.55724,1.5456700000000001,1.5633600000000001,1.5692200000000001,0.56979999999999997,4.1000000000000003E-3,0,1,null,null,null,2.54,502,659,79,0,0,535]
["LLF1",45.75,1.5481400000000001,"Schott","Very Light Flint",2.5,1.5481400000000001,1.5509900000000001,45.75,45.47,"33/31",1.2164012500000001,0.13366454,0.88339946800000002,8.5780724800000006E-3,4.2014300300000001E-2,107.59305999999999,1.5425599999999999,1.54457,1.5425599999999999,1.54566,1.5633300000000001,1.56911,0.50170000000000003,-8.9999999999999998E-4,1,0,1,2,1,2.94,431,628,8.1,60,0.20799999999999999,450,3]
["LLF1HTi",45.9,1.5481499999999999,"Schott","Very Light Flint","",1.5481499999999999,1.5509900000000001,45.9,45.62,"33/31",1.2251044499999999,0.125155671,0.89223675099999999,8.7043209799999993E-3,4.2732523500000001E-2,108.04996800000001,1.5425899999999999,1.5445899999999999,1.5425899999999999,1.5456799999999999,1.56328,1.56904,0.50139999999999996,-1E-3,1,0,1,2,1,2.94,431,628,8.1,60,0.20799999999999999,450,0]
["N-PSK3",63.46,1.5523199999999999,"Schott","Dense Phosphate Crown",2.5,1.5523199999999999,1.5544,63.46,63.23,"33/28",0.88727210999999995,0.489592425,1.0486529600000001,4.6982406700000002E-3,1.61818463E-2,104.37497500000001,1.5481100000000001,1.54965,1.5481100000000001,1.5504800000000001,1.5630200000000001,1.5668800000000001,0.47670000000000001,-5.0000000000000001E-4,3,0,2.2000000000000002,2,2,2.91,599,736,6.2,84,0.22600000000000001,630,2]
["M-FCD500",71.7,1.5529999999999999,"Hoya","Dense Phosphate Crown","",1.55332,1.5551600000000001,71.680000000000007,71.31,"36/31",2.3841554,-7.8084423000000002E-3,9.7130883000000005E-3,4.995988900000001E-4,-4.7303224000000011E-5,2.3205440999999999E-6,1.5496399999999999,1.55097,1.5591299999999999,1.55169,1.5628599999999999,1.56629,0.54020000000000001,2.1100000000000001E-2,1,1,null,null,null,3.66,397,503,129,80,0.28999999999999998,380]
["BAL15Y",58.7,1.5569999999999999,"Ohara","Barium Light Flint","9.0",1.5567112999999999,1.5589734,58.68,58.41,"33/30",1.28348331,0.102800765,0.404609885,7.9090051500000005E-3,3.05971274E-2,46.526835599999998,1.5521830000000001,1.5538261,1.5638543,1.5547145,1.5684787,1.5727736000000001,0.5444,-2.0999999999999999E-3,1.2,1.2,null,null,1,2.9,507,null,76,78.300000000000011,0.23599999999999999,560,4]
["N-KZFS2",54.01,1.55836,"Schott","Special Short Flint","-",1.55836,1.5608200000000001,54.01,53.83,"34/30",1.23697554,0.15356937600000001,0.90397627199999997,7.4717050500000002E-3,3.0805355600000001E-2,70.173108400000004,1.5533699999999999,1.5551900000000001,1.5533699999999999,1.5561700000000001,1.57114,1.5758000000000001,0.48139999999999999,-1.11E-2,1,4,52.3,4.3,4.2,2.54,472,600,4.4400000000000004,66,0.26600000000000001,490,3]
["N-SK11",60.8,1.5638399999999999,"Schott","Dense Crown",3,1.5638399999999999,1.5660499999999999,60.8,60.55,"34/29",1.17963631,0.229817295,0.93578965199999997,6.8028208099999996E-3,2.1973720499999998E-2,101.513232,1.5593900000000001,1.56101,1.5593900000000001,1.5618799999999999,1.5752999999999999,1.5794600000000001,0.48049999999999998,-4.0000000000000002E-4,2,0,2,1,2.2999999999999998,3.08,610,760,6.5,79,0.23899999999999999,570,2]
["S-BAL41",60.7,1.5640000000000001,"Ohara","Barium Crown",2.5,1.563839,1.5660561,60.7,60.4,"34/30",1.2434419999999999,0.16630110400000001,1.10586114,1.16396708E-2,1.16396708E-2,114.11122,1.5593769,1.5610006000000001,1.5708215999999999,1.561876,1.5753159000000001,1.5794710000000001,0.54020000000000001,-3.0999999999999999E-3,2,51.2,null,null,3,2.78,541,null,75,8.9,0.24199999999999999,600,5]
["PBL26Y",42.8,1.5669999999999999,"Ohara","Light Flint","10.0",1.5673222,1.5704657,42.86,42.58,"34/31",1.2947177299999999,0.108880981,0.22032296400000001,9.8657947900000001E-3,4.7756882799999997E-2,28.850986299999999,1.5611994,1.5633912000000001,1.5774090000000001,1.5645913,1.5841829999999999,1.5906537999999999,0.5706,-1.5E-3,1,1,null,null,2,3.1,432,null,89,58.900000000000006,0.22,420,5]
["S-TIL26",42.8,1.5669999999999999,"Ohara","Light Flint",3,1.5673219,1.5704659000000001,42.8,42.5,"38/35",1.31066488,9.4190309400000005E-2,1.23292644,9.6889781200000004E-3,9.6889781200000004E-3,133.29642200000001,1.5611854999999999,1.5633861,1.5774178999999999,1.5645887000000001,1.5842288,1.5907749,0.57310000000000005,8.9999999999999998E-4,1,1,null,null,1,2.57,552,null,79,7.3900000000000006,0.222,500,5]
["E-FL6",42.8,1.5669999999999999,"Hoya","Light Flint","",1.56732,1.57046,42.84,42.56,"38/35",2.4079652999999999,-1.1135638000000002E-2,1.5704715000000001E-2,9.9186507000000013E-4,-7.9934653000000017E-5,7.0985472999999999E-6,1.5611900000000001,1.5633900000000001,1.57741,1.5645899999999999,1.5842400000000001,1.5908199999999999,0.57420000000000004,3.0999999999999999E-3,0,1,null,null,null,2.5299999999999998,580,710,67,78,0.21299999999999999,590]
["N-BAK4",55.98,1.5688299999999999,"Schott","Barium Crown",1.5,1.5688299999999999,1.57125,55.98,55.7,"36/33",1.2883464200000001,0.132817724,0.94539537299999998,7.7998062600000001E-3,3.1563117699999997E-2,105.965875,1.5640000000000001,1.56575,1.5640000000000001,1.5667,1.5814900000000001,1.5861400000000001,0.4869,-1E-3,1,0,1.2,1,1,3.0459999999999998,581,725,6.99,77,0.24,550,2]
["N-BAK4HT",55.98,1.5688299999999999,"Schott","Barium Crown","",1.5688299999999999,1.57125,55.98,55.7,"36/33",1.2883464200000001,0.132817724,0.94539537299999998,7.7998062600000001E-3,3.1563117699999997E-2,105.965875,1.5640000000000001,1.56575,1.5640000000000001,1.5667,1.5814900000000001,1.5861400000000001,0.4869,-1E-3,1,0,1.2,1,1,3.0459999999999998,581,725,6.99,77,0.24,550,2]
["N-BAK4HT",55.98,1.5688299999999999,"Schott","Barium Crown","",1.5688299999999999,1.57125,55.98,55.7,"36/33",1.2883464200000001,0.132817724,0.94539537299999998,7.7998062600000001E-3,3.1563117699999997E-2,105.965875,1.5640000000000001,1.56575,1.5640000000000001,1.5667,1.5814900000000001,1.5861400000000001,0.4869,-1E-3,1,0,1.2,1,1,3.0459999999999998,581,725,6.99,77,0.24,550,2]
["S-BAL14",56.3,1.569,"Ohara","Barium Crown",2.5,1.568832,1.5712364999999999,56.3,56.1,"36/33",1.2755369599999999,0.14608339300000001,1.16754699,7.4969235900000002E-3,7.4969235900000002E-3,128.947092,1.5640392999999999,1.5657748,1.5764454999999999,1.5667149,1.5814060000000001,1.5860354000000001,0.54890000000000005,-1.4E-3,2,1,null,null,2,2.89,580,null,80,8.1100000000000012,0.24,570,5]
["BAC4",56,1.569,"Hoya","Barium Crown","",1.5688299999999999,1.57125,56.04,55.77,"35/29",2.4196645000000001,-8.3329314000000002E-3,1.539739E-2,-1.7391654000000002E-4,6.2183219999999999E-5,-3.0621309999999997E-6,1.5640000000000001,1.56575,1.5764800000000001,1.5667,1.5814699999999999,1.5861099999999999,0.5484,1E-3,0,1,null,null,null,2.85,590,748,54,81,0.253,615]
["S-BAL2",50.8,1.571,"Ohara","Barium Light Flint",3.5,1.570989,1.573663,50.8,50.5,"37/34",1.30923813,0.114137353,1.17882259,8.3887395299999997E-3,8.3887395299999997E-3,140.257892,1.5657174,1.5676156999999999,1.5795083000000001,1.5686494,1.585137,1.5904453999999999,0.55879999999999996,-5.0000000000000001E-4,3,1,null,null,1,2.89,540,null,91,7.2700000000000005,0.245,510,6]
["S-BAL3",53,1.571,"Ohara","Barium Light Flint",3.5,1.5713509999999999,1.5739194999999999,53,52.7,"36/33",1.2936688999999999,0.13244025200000001,1.1019729300000001,8.0036796200000006E-3,8.0036796200000006E-3,134.51743099999999,1.5662746999999999,1.5681046000000001,1.5795185,1.5691001,1.5848873000000001,1.5899278999999999,0.55530000000000002,-5.0000000000000001E-4,2,1.2,null,null,1,2.98,531,null,95,7.1900000000000013,0.249,510,6]
["N-BAK1",57.55,1.5725,"Schott","Barium Crown",2,1.5725,1.57487,57.55,57.27,"33/29",1.12365662,0.30927684799999999,0.88151195699999996,6.44742752E-3,2.2228440200000001E-2,107.29775100000001,1.56778,1.5694900000000001,1.56778,1.5704100000000001,1.5848800000000001,1.58941,0.48549999999999999,2.0000000000000001E-4,2,1,3.3,1.2,2,3.19,592,746,7.6,73,0.252,530,2]
["S-BAL11",57.8,1.573,"Ohara","Dense Crown",2.5,1.5725009999999999,1.5748644000000001,57.8,57.5,"36/33",0.82131425599999996,0.61258647799999999,1.24859637,3.5143613100000002E-3,3.5143613100000002E-3,133.45667,1.5677757999999999,1.5694893999999999,1.5799702,1.5704163,1.5848138000000001,1.5893155999999999,0.54559999999999997,-2.3999999999999998E-3,2,2,null,null,1,3.02,548,null,66,8.1900000000000013,0.23699999999999999,590,4]
["S-TIL27",41.5,1.575,"Ohara","Light Flint",4,1.5750059000000001,1.5782910000000001,41.5,41.2,"38/36",1.31433154,0.11230016800000001,1.4139010000000001,9.5040447699999992E-3,9.5040447699999992E-3,148.42997199999999,1.5686125,1.5709024,1.5855771999999999,1.5721552000000001,1.5927453,1.5996629,0.57669999999999999,2.3999999999999998E-3,2,1,null,null,1,2.58,562,null,74,7.4900000000000011,0.217,540,4]
["N-BALF4",53.87,1.5795600000000001,"Schott","Barium Light Flint",3,1.5795600000000001,1.58212,53.87,53.59,"37/33",1.3100412800000001,0.142038259,0.96492935099999999,7.9659645000000005E-3,3.3067207199999997E-2,109.19732,1.57447,1.5763100000000001,1.57447,1.57731,1.59301,1.59799,0.48970000000000002,-1.1999999999999999E-3,1,0,1,1,1,3.1110000000000002,578,661,6.52,77,0.245,540,2]
["PBL35Y",40.9,1.581,"Ohara","Light Flint","11.5",1.5815907,1.5849692,40.86,40.58,"34/31",1.31884698,0.125014653,0.21579432400000001,1.01474939E-2,4.8163604300000003E-2,28.551744800000002,1.5750362,1.5773775999999999,1.592455,1.5786621999999999,1.5997851999999999,1.6068104999999999,0.57410000000000005,-1.2999999999999999E-3,1,1,null,null,2,3.27,404,null,91,59.6,0.217,450,5]
["PBL25Y",40.799999999999997,1.581,"Ohara","Light Flint","9.0",1.5814394000000001,1.5848243,40.770000000000003,40.49,"34/31",1.31960626,0.123752633,0.210055351,1.01863415E-2,4.8359350799999999E-2,27.3272029,1.5748698999999999,1.5772173,1.5923231,1.5785047999999999,1.5996653999999999,1.6067026,0.57389999999999997,-1.6000000000000001E-3,1,1,null,null,2,3.23,440,null,87,58.5,0.219,460,5]
["S-TIL25",40.700000000000003,1.581,"Ohara","Light Flint",3.5,1.581439,1.5848221,40.700000000000003,40.5,"38/36",1.32122534,0.123824976,1.4368525400000001,9.5209143600000004E-3,9.5209143600000004E-3,149.06488300000001,1.574862,1.5772162000000001,1.5923320999999999,1.5785049,1.5997262999999999,1.6068658,0.57740000000000002,1.9E-3,1,1,null,null,1,2.59,588,null,74,7.53,0.22,540,4]
["E-FL5",40.9,1.581,"Hoya","Light Flint","",1.58144,1.5848100000000001,40.89,40.61,"38/35",2.4465754,-1.0107041000000001E-2,1.7759132E-2,8.7970259000000003E-4,-5.7014929000000001E-5,6.0924662999999998E-6,1.5748899999999999,1.5772299999999999,1.59229,1.5785199999999999,1.59965,1.60676,0.57669999999999999,2E-3,0,1,null,null,null,2.59,585,710,79,76,0.22900000000000001,550]
["LF5",40.85,1.58144,"Schott","Light Flint",2,1.58144,1.5848199999999999,40.85,40.57,"34/31",1.2803562799999999,0.163505973,0.89393011200000005,9.29854416E-3,4.4913576900000002E-2,110.493685,1.5748899999999999,1.5772299999999999,1.5748899999999999,1.5785100000000001,1.59964,1.6066800000000001,0.5091,-2.9999999999999997E-4,2,0,1,2.2999999999999998,2,3.22,419,585,9.1,59,0.223,450,2]
["LF5HTi",40.89,1.58144,"Schott","Light Flint","",1.58144,1.5848199999999999,40.89,40.61,"33/31",1.28552924,0.158357622,0.89217512200000004,9.3988626000000002E-3,4.52566659E-2,110.54482899999999,1.5749,1.57724,1.5749,1.5785199999999999,1.5996300000000001,1.6066499999999999,0.50900000000000001,-4.0000000000000002E-4,2,0,1,2.2999999999999998,2,3.22,419,585,9.1,59,0.223,450,0]
["S-BAM3",46.4,1.583,"Ohara","Very Light Flint",2.5,1.5826732999999999,1.5856547999999999,46.4,46.1,"38/35",1.36955358,8.5382586699999999E-2,1.1615977099999999,9.4133143399999994E-3,9.4133143399999994E-3,130.54889900000001,1.5768314000000001,1.5789295000000001,1.5922166,1.5800746999999999,1.5985989,1.6046856,0.56710000000000005,6.9999999999999999E-4,2,1,null,null,1,2.75,572,null,85,7.7100000000000009,0.24199999999999999,520,6]
["S-BAL42",59.4,1.583,"Ohara","Dense Crown",2.5,1.5831259,1.5854680999999999,59.4,59.1,"34/29",1.3957061500000001,7.1850506999999994E-2,1.27129267,1.12218843E-2,1.12218843E-2,134.49786,1.5784374000000001,1.5801385999999999,1.5905191000000001,1.5810584000000001,1.5952966,1.5997212999999999,0.54339999999999999,-2E-3,1,1.2,null,null,1,3.19,550,null,66,8.4700000000000006,0.246,570,4]
["M-BACD12",59.5,1.583,"Hoya","Dense Crown","",1.5831299999999999,1.5854699999999999,59.46,59.22,"34/29",2.4687809999999999,-1.0626389999999999E-2,1.3251839999999999E-2,4.0486120000000003E-4,-2.9747990000000003E-5,1.8258839999999999E-6,1.57843,1.5801400000000001,1.5905,1.5810599999999999,1.5952500000000001,1.5996300000000001,0.54039999999999999,-8.0000000000000004E-4,1,3,null,null,null,3.01,500,596,70,90,0.252,575]
["P-SK57Q1",59.5,1.5860000000000001,"Schott","Dense Crown","-",1.5860000000000001,1.5883499999999999,59.5,59.26,"34/31",1.30536483,0.171434328,1.10117219,7.36408831E-3,2.55786047E-2,106.72606,1.58127,1.5829899999999999,1.58127,1.58392,1.5981700000000001,1.6026,0.48070000000000002,-2.3999999999999998E-3,4,3,52.3,2,3,3.012,493,593,7.23,92.66,0.249,535,3]
["P-SK57",59.6,1.587,"Schott","Dense Crown","-",1.587,1.58935,59.6,59.36,"34/31",1.3105341399999999,0.16937618900000001,1.10987714,7.4087723499999996E-3,2.5456348899999998E-2,107.751087,1.5822700000000001,1.58399,1.5822700000000001,1.5849200000000001,1.59917,1.6035900000000001,0.48060000000000003,-2.3999999999999998E-3,4,3,52.3,2,3,3.012,493,593,7.23,92.66,0.249,535,3]
["BAL35Y",61.2,1.589,"Ohara","Dense Crown","13.0",1.5891303999999999,1.5914257000000001,61.23,60.99,"32/29",1.2623142899999999,0.22515420999999999,0.63911934500000001,6.95586355E-3,2.2131069900000001E-2,63.166273599999997,1.5845068,1.58619,1.5963560999999999,1.5870972000000001,1.6010040999999999,1.6053021000000001,0.53979999999999995,-2.5999999999999999E-3,4.2,4.2,null,null,1,3.23,590,null,57,88.100000000000009,0.24399999999999999,550,4]
["S-BAL35",61.2,1.589,"Ohara","Dense Crown",2.5,1.5891299000000001,1.5914286,61.2,60.9,"35/30",0.94135727300000005,0.54617489500000005,1.16168917,1.40333996E-2,1.40333996E-2,114.163758,1.5845045,1.5861875000000001,1.5963706,1.5870949999999999,1.6010338,1.6053481999999999,0.54069999999999996,-1.8E-3,2,4.2,null,null,1,3.31,669,null,57,8.32,0.25,590,4]
["M-BACD5N",61.3,1.589,"Hoya","Dense Crown","",1.5891299999999999,1.5914200000000001,61.25,61.03,"35/29",2.4895100000000001,-1.2244960000000001E-2,1.294262E-2,3.490449E-4,-1.7772280000000001E-5,9.1137189999999989E-7,1.58449,1.5861799999999999,1.5963400000000001,1.5870899999999999,1.60097,1.60524,0.5373,-6.9999999999999999E-4,3,2,null,null,null,2.82,521,604,68,98,0.254,600]
["BACD5",61.3,1.589,"Hoya","Dense Crown","",1.5891299999999999,1.5914200000000001,61.25,61.02,"34/29",2.4861499,-9.5684845000000001E-3,1.4685059E-2,-1.1216487E-4,4.1978777000000009E-5,-1.8856189999999999E-6,1.5845,1.58619,1.5963499999999999,1.5871,1.601,1.60531,0.5403,2.3999999999999998E-3,0,3,null,null,null,3.27,612,724,57,87,0.254,615]
["N-SK5",61.27,1.5891299999999999,"Schott","Dense Crown",1.5,1.5891299999999999,1.5914200000000001,61.27,61.02,"34/29",0.99146382300000002,0.495982121,0.98739392500000001,5.2273046700000003E-3,1.72733646E-2,98.359457899999995,1.5845100000000001,1.58619,1.5845100000000001,1.5871,1.601,1.6052999999999999,0.47960000000000003,-6.9999999999999999E-4,3,1,4.4000000000000004,2,1.3,3.3,660,791,5.5,84,0.25600000000000001,590,3]
["P-SK58A",61.15,1.5891299999999999,"Schott","Dense Crown","-",1.5891299999999999,1.5914299999999999,61.15,60.93,"35/31",1.3167841,0.17115475599999999,1.12501473,7.2071749799999998E-3,2.4565959500000002E-2,102.739728,1.58449,1.5861799999999999,1.58449,1.5870899999999999,1.601,1.6052999999999999,0.47839999999999999,-2.3E-3," "," "," "," "," ",2.9710000000000001,510,608,6.82,96.85,0.245,662," "]
["FCD505",68.599999999999994,1.593,"Hoya","Dense Phosphate Crown","",1.5928199999999999,1.5948899999999999,68.63,68.25,"37/32",2.5023550000000001,-7.2080042000000006E-3,1.2012742999999999E-2,3.4920842E-4,-2.4729676000000002E-5,1.3801566999999998E-6,1.58873,1.5902099999999999,1.59934,1.59101,1.60354,1.6074299999999999,0.54410000000000003,1.9400000000000001E-2,0,1,null,null,null,4.2,581,641,120,75,0.29799999999999999,355]
["FCD515",68.599999999999994,1.593,"Hoya","Dense Phosphate Crown","",1.5928199999999999,1.5948899999999999,68.63,68.25,"37/32",2.5023550000000001,-7.2080042000000006E-3,1.2012742999999999E-2,3.4920842E-4,-2.4729676000000002E-5,1.3801566999999998E-6,1.58873,1.5902099999999999,1.59934,1.59101,1.60354,1.6074299999999999,0.54410000000000003,1.9400000000000001E-2,0,1,null,null,null,4.13,540,0,113,76.099999999999994,0.29299999999999998,375]
["PCD51",67,1.593,"Hoya","Dense Phosphate Crown","",1.5934900000000001,1.59561,67,66.739999999999995,"34/26",2.5046637999999999,-1.0149448000000002E-2,1.2653768999999999E-2,1.6566642E-4,5.3871746999999998E-7,5.5840930000000001E-8,1.5892200000000001,1.5907800000000001,1.6001399999999999,1.59162,1.60439,1.6083099999999999,0.53669999999999995,9.1000000000000004E-3,1,"2*",null,null,null,3.14,499,580,93,89,0.27100000000000002,440]
["S-FTM16",35.299999999999997,1.593,"Ohara","Flint",3,1.5927009000000001,1.5966697000000001,35.299999999999997,35,"38/36",1.3294090700000001,0.14151212499999999,1.4429906800000001,1.02377287E-2,1.02377287E-2,150.597139,1.5850846999999999,1.5877945,1.6055941,1.589286,1.6145392999999999,1.6233394000000001,0.59330000000000005,8.9999999999999993E-3,1,1,null,null,2,2.64,501,null,90,6.53,0.23799999999999999,490,6]
["FF5",35.4,1.593,"Hoya",null,"",1.5927,1.59666,35.44,35.17,"38/35",2.4743324000000002,-1.0955337999999998E-2,1.9293800999999999E-2,1.4497732000000002E-3,-1.1038744E-4,1.1136008E-5,1.5851299999999999,1.58782,1.60555,1.5892999999999999,1.6144499999999999,1.6232,0.59260000000000002,8.0999999999999996E-3,0,1,null,null,null,2.64,515,641,86,0,0,500]
["S-FPM2",67.7,1.595,"Ohara","Dense Phosphate Crown",11.5,1.5952196000000001,1.5973161,67.7,67.400000000000006,"37/31",0.76124278499999998,0.747033375,0.93892894699999996,3.2117409499999999E-3,3.2117409499999999E-3,139.52352999999999,1.5910461,1.5925547,1.6018435,1.5933736000000001,1.6061243000000001,1.6100844000000001,0.54420000000000002,1.23E-2,2,51.3,null,null,4.0999999999999996,4.17,571,null,117,7.57,0.28699999999999998,390,6]
["PBM8Y",39.299999999999997,1.5960000000000001,"Ohara",null,"9.0",1.5955094000000001,1.5991077,39.26,38.99,"34/32",1.35351322,0.13021291199999999,0.158337266,1.0562462599999999E-2,4.9660665200000002E-2,20.796580599999999,1.5885456,1.5910302999999999,1.6070987999999999,1.5923948999999999,1.6149471,1.6224915,0.57669999999999999,-1.1999999999999999E-3,1,1,null,null,2,3.36,445,null,85,58.800000000000004,0.222,400,6]
["PBM18Y",38.700000000000003,1.5960000000000001,"Ohara",null,"10.0",1.5955094000000001,1.5991534000000001,38.770000000000003,38.5,"34/32",1.3466021500000001,0.13632234300000001,0.183371587,1.06313733E-2,4.9140301300000001E-2,23.9154655,1.58846,1.5909746,1.6072477000000001,1.5923560000000001,1.6151983000000001,1.6228406,0.57689999999999997,-1.8E-3,1,1,null,null,2,3.37,441,null,88,59.800000000000004,0.223,410,5]
["S-TIM8",39.200000000000003,1.5960000000000001,"Ohara",null,3.5,1.5955090000000001,1.5991055000000001,39.200000000000003,39,"38/36",1.3726271299999999,0.11263627599999999,1.3978642100000001,1.03220068E-2,1.03220068E-2,147.73560900000001,1.5885402,1.5910301,1.6071088,1.5923955000000001,1.6150127999999999,1.6226696,0.58030000000000004,2.3E-3,2,1,null,null,1,2.63,585,null,84,7.5,0.23100000000000001,530,5]
["S-PHM53",65.5,1.603,"Ohara","Dense Phosphate Crown",6,1.6030009000000001,1.6051994999999999,65.5,65.099999999999994,"36/30",1.0977542300000001,0.43481643199999997,1.13894976,1.2336939999999999E-2,1.2336939999999999E-2,124.276984,1.5985841999999999,1.6001893,1.6099258999999999,1.601056,1.6143806000000001,1.6184951999999999,0.54010000000000002,4.4999999999999997E-3,1,51,null,null,4,3.51,610,null,93,7.08,0.28499999999999998,390,6]
["E-F5",38,1.603,"Hoya","Flint","",1.6034200000000001,1.6071800000000001,38.01,37.74,"39/35",2.5095673000000001,-1.0862661000000001E-2,1.9894774E-2,1.0137134000000002E-3,-6.2697117000000006E-5,7.5080044999999998E-6,1.59615,1.59874,1.61557,1.6001700000000001,1.6238699999999999,1.63195,0.5827,2.8999999999999998E-3,0,1,null,null,null,2.63,583,692,80,79,0.23200000000000001,515]
["S-TIM5",38,1.603,"Ohara","Flint",3,1.6034199,1.6071785000000001,38,37.799999999999997,"39/36",1.3853134199999999,0.122372945,1.4050832600000001,1.04074567E-2,1.04074567E-2,144.87873300000001,1.5961548000000001,1.5987479,1.615564,1.6001711000000001,1.6238752000000001,1.6319564,0.58350000000000002,3.5999999999999999E-3,1,1,null,null,1.2,2.63,588,null,83,7.63,0.23300000000000001,540,5]
["S-BSM14",60.7,1.603,"Ohara","Dense Crown",2.5,1.6031119,1.6054842,60.7,60.4,"35/30",1.2828626999999999,0.247647429,1.10383999,1.22902399E-2,1.22902399E-2,106.88337799999999,1.5983456,1.6000785,1.6105889,1.6010135999999999,1.6154090999999999,1.6198699000000001,0.54149999999999998,-1.9E-3,3,51.2,null,null,2.2000000000000002,3.43,663,null,62,8.49,0.25700000000000001,570,5]
["BSM51Y",60.6,1.603,"Ohara","Dense Crown","23.0",1.6031092,1.6054812000000001,60.65,60.4,"33/29",1.22393171,0.30648238300000002,0.82395090100000001,6.4952108299999997E-3,2.0819416100000002E-2,79.516895099999999,1.5983377999999999,1.6000734999999999,1.6105815000000001,1.6010097000000001,1.6153947,1.6198492,0.54069999999999996,-2.5999999999999999E-3,3,51.2,null,null,2.2000000000000002,3.36,585,null,63,90.100000000000009,0.25600000000000001,570,4]
["BACD14",60.7,1.603,"Hoya","Dense Crown","",1.60311,1.60548,60.69,60.43,"35/29",2.5335255999999999,-1.1903338000000001E-2,1.2257249E-2,7.9172149000000011E-4,-7.7381829000000004E-5,3.9935440999999994E-6,1.59836,1.60009,1.61059,1.6010200000000001,1.6153999999999999,1.6198399999999999,0.54090000000000005,1.9E-3,0,5,null,null,null,3.43,646,756,60,84,0.26400000000000001,585]
["N-SK14",60.6,1.60311,"Schott","Dense Crown",2.5,1.60311,1.60548,60.6,60.34,"35/29",0.93615537400000004,0.59405201799999996,1.04374583,4.6171652500000002E-3,1.6885926999999998E-2,103.736265,1.5983400000000001,1.6000799999999999,1.5983400000000001,1.60101,1.6154200000000001,1.61988,0.48080000000000001,-2.9999999999999997E-4,4,2,51.3,2,2.2999999999999998,3.44,649,773,6,86,0.26100000000000001,600,3]
["F5",38.03,1.6034200000000001,"Schott","Flint",2,1.6034200000000001,1.6071800000000001,38.03,37.770000000000003,"35/32",1.3104463,0.19603425999999999,0.96612977,9.5863304800000004E-3,4.5762762700000001E-2,115.011883,1.59616,1.5987499999999999,1.59616,1.6001700000000001,1.62381,1.6317600000000001,0.5131,-2.9999999999999997E-4,1,0,1,2.2999999999999998,2,3.47,438,608,8,58,0.22,450,3]
["N-BAF4",43.72,1.60568,"Schott","Barium Flint",4,1.60568,1.60897,43.72,43.43,"39/35",1.4205632800000001,0.102721269,1.1438097599999999,9.4201538200000007E-3,5.3108729100000002E-2,110.278856,1.5992599999999999,1.6015699999999999,1.5992599999999999,1.6028199999999999,1.6233599999999999,1.63022,0.5081,3.0000000000000001E-3,1,0,1,1.2,1.3,2.8889999999999998,580,709,7.24,85,0.23100000000000001,610,3]
["S-BAM4",43.7,1.6059999999999999,"Ohara","Barium Flint",3,1.60562,1.6089091,43.7,43.4,"38/35",1.4105931700000001,0.111201306,1.34148939,9.6331219199999995E-3,9.6331219199999995E-3,152.237696,1.5992135000000001,1.6015071999999999,1.6161810000000001,1.6027629000000001,1.6232907000000001,1.6301015000000001,0.57210000000000005,1.2999999999999999E-3,1,1,null,null,1,2.91,599,null,84,7.620000000000001,0.24399999999999999,520,6]
["S-BSM2",56.8,1.607,"Ohara","Dense Crown",2.5,1.6073789000000001,1.6099269,56.8,56.5,"35/30",0.86716867600000003,0.67284834299999996,1.18456107,3.6931100300000002E-3,3.6931100300000002E-3,132.376147,1.6023130000000001,1.6041443,1.6154474999999999,1.6051381,1.6206967000000001,1.6255816000000001,0.54830000000000001,-1.2999999999999999E-3,2,5.2,null,null,2.2000000000000002,3.53,654,null,65,7.8000000000000007,0.26400000000000001,560,5]
["N-SK2",56.65,1.60738,"Schott","Dense Crown",2,1.60738,1.6099399999999999,56.65,56.37,"35/30",1.2818901199999999,0.257738258,0.96818603999999997,7.2719163999999999E-3,2.4282352699999999E-2,110.377773,1.6023000000000001,1.6041399999999999,1.6023000000000001,1.6051299999999999,1.62073,1.6256200000000001,0.48599999999999999,-8.0000000000000004E-4,2,0,2.2000000000000002,1,2.2999999999999998,3.55,659,823,6,78,0.26300000000000001,550,2]
["N-SK2HT",56.65,1.60738,"Schott","Dense Crown","-",1.60738,1.6099399999999999,56.65,56.37,"34/30",1.2818901199999999,0.257738258,0.96818603999999997,7.2719163999999999E-3,2.4282352699999999E-2,110.377773,1.6023000000000001,1.6041399999999999,1.6023000000000001,1.6051299999999999,1.62073,1.6256200000000001,0.48599999999999999,-8.0000000000000004E-4,2,0,2.2000000000000002,1,2.2999999999999998,3.55,659,823,6,78,0.26300000000000001,550,2]
["N-BAF52",46.6,1.60863,"Schott","Barium Flint",3,1.60863,1.6117300000000001,46.6,46.3,"39/35",1.4390343299999999,9.6704605200000002E-2,1.0987581799999999,9.0780012799999994E-3,5.0821208E-2,105.691856,1.6025400000000001,1.60473,1.6025400000000001,1.6059300000000001,1.62521,1.63157,0.50349999999999995,2.3999999999999998E-3,1,0,1,1.3,1,3.0449999999999999,594,716,6.86,86,0.23699999999999999,600,3]
["P-SK60",57.9,1.6103499999999999,"Schott","Dense Crown","-",1.6103499999999999,1.61286,57.9,57.66,"33/29",1.4079044199999999,0.14338141700000001,1.16513947,7.8438237800000001E-3,2.8776936499999999E-2,105.373397,1.6052999999999999,1.60714,1.6052999999999999,1.6081300000000001,1.6234,1.62815,0.4819,-3.7000000000000002E-3,"3-4",5,53.4,2.2999999999999998,3.3,3.0750000000000002,507,606,7.06,98.79,0.253,601," "]
["N-SK4",58.63,1.6127199999999999,"Schott","Dense Crown",6,1.6127199999999999,1.61521,58.63,58.37,"36/32",1.3299374100000001,0.228542996,0.98846521099999995,7.1687410699999999E-3,2.4645589200000002E-2,100.886364,1.6077399999999999,1.60954,1.6077399999999999,1.61052,1.62568,1.63042,0.48349999999999999,-4.0000000000000002E-4,3,1,51.2,2,2,3.5350000000000001,658,769,6.46,84,0.26100000000000001,580,3]
["S-TIM3",37,1.613,"Ohara","Flint",3,1.6129293,1.6168506,37,36.700000000000003,"39/36",1.40691144,0.12836974500000001,1.5182619100000001,1.05633641E-2,1.05633641E-2,152.107924,1.6053651,1.6080623999999999,1.6256184,1.6095442,1.6343364,1.6428423999999999,0.58620000000000005,4.5999999999999999E-3,1,1,null,null,1,2.67,597,null,77,7.7900000000000009,0.22900000000000001,510,5]
["S-BSM4",58.7,1.613,"Ohara","Dense Crown",2.5,1.6127159,1.6152042,58.7,58.4,"35/31",0.96244308000000001,0.59593923400000004,1.1055835199999999,4.6806214100000004E-3,4.6806214100000004E-3,115.896432,1.6077455,1.6095466,1.6205772000000001,1.6105217999999999,1.6256676000000001,1.6303909000000001,0.54490000000000005,-1.6000000000000001E-3,1,51.2,null,null,2.2000000000000002,3.57,660,null,67,8.1600000000000019,0.26500000000000001,560,5]
["S-NBM51",44.3,1.613,"Ohara","Barium Flint",7,1.6133972999999999,1.6166902000000001,44.3,44,"35/32",1.3702310099999999,0.177665568,1.3051547100000001,8.7192034200000001E-3,8.7192034200000001E-3,112.703058,1.6069126,1.6092483,1.6239134,1.6105195999999999,1.630911,1.6375546000000001,0.56330000000000002,-6.4999999999999997E-3,2,1,null,null,1,2.93,554,null,65,8.17,0.24299999999999999,570,5]
["N-KZFS4",44.49,1.6133599999999999,"Schott","Special Short Flint",11,1.6133599999999999,1.6166400000000001,44.49,44.27,"36/32",1.3505542399999999,0.19757550600000001,1.0996299199999999,8.7628207E-3,3.7176720099999998E-2,90.386699399999998,1.6068800000000001,1.6092200000000001,1.6068800000000001,1.61049,1.6307100000000001,1.63723,0.49580000000000002,-0.01,1,1,3.4,1.2,1,3.0019999999999998,536,664,7.3,78,0.24099999999999999,520,3]
["N-KZFS4HT",44.49,1.6133599999999999,"Schott","Special Short Flint","-",1.6133599999999999,1.6166400000000001,44.49,44.27,"36/32",1.3505542399999999,0.19757550600000001,1.0996299199999999,8.7628207E-3,3.7176720099999998E-2,90.386699399999998,1.6068800000000001,1.6092200000000001,1.6068800000000001,1.61049,1.6307100000000001,1.63723,0.49580000000000002,-0.01,1,1,3.4,1.2,1,3.0019999999999998,536,664,7.3,78,0.24099999999999999,520,3]
["S-BSM9",55,1.6139999999999999,"Ohara","Very Dense Crown",2.5,1.6140467000000001,1.6167066999999999,55,54.7,"37/33",1.3702007700000001,0.18939726700000001,1.24202324,7.5763145700000001E-3,7.5763145700000001E-3,131.350111,1.6087639,1.6106729,1.6224814999999999,1.6117090999999999,1.6279907,1.633138,0.55079999999999996,-1.6999999999999999E-3,2,4.2,null,null,1,3.22,679,null,64,8.65,0.26400000000000001,560,5]
["N-SSK8",49.83,1.6177299999999999,"Schott","Very Dense Crown",3.5,1.6177299999999999,1.6206799999999999,49.83,49.54,"39/35",1.4485786700000001,0.117965926,1.06937528,8.6931014900000006E-3,4.2156659300000003E-2,111.30066600000001,1.61192,1.6140099999999999,1.61192,1.6151500000000001,1.6333500000000001,1.63923,0.49669999999999997,2.0000000000000001E-4,1,0,1,1.3,1,3.2679999999999998,616,742,7.21,84,0.251,570,3]
["S-PHM52",63.4,1.6179999999999999,"Ohara","Dense Phosphate Crown",5.5,1.6180000000000001,1.6203273,63.4,63,"37/33",1.0996655,0.47812542200000002,1.1321407400000001,1.3271855900000001E-2,1.3271855900000001E-2,130.595472,1.6133529,1.6150361,1.6253504999999999,1.6159479000000001,1.6301033,1.6345059,0.54410000000000003,5.1000000000000004E-3,2,5,null,null,4,3.67,587,null,101,7.15,0.29199999999999998,390,6]
["PCD4",63.4,1.6179999999999999,"Hoya","Dense Phosphate Crown","",1.6180000000000001,1.62032,63.4,63.12,"35/28",2.5807045,-1.0957538000000001E-2,1.268943E-2,6.6387812000000008E-4,-6.4849664000000005E-5,3.4787862999999999E-6,1.61334,1.61503,1.6253299999999999,1.6159399999999999,1.6300399999999999,1.63439,0.54010000000000002,6.0000000000000001E-3,0,3,null,null,null,3.52,604,690,92,73,0.29299999999999998,445]
["S-BSM28",49.8,1.6179999999999999,"Ohara","Very Light Flint",4.5,1.6177220000000001,1.6206712999999999,49.8,49.5,"39/34",1.43822841,0.12810001700000001,1.3435553,8.5977975000000005E-3,8.5977975000000005E-3,143.70989,1.6119159000000001,1.6140053000000001,1.6271268999999999,1.6151437,1.6333534999999999,1.6392355999999999,0.56030000000000002,-5.9999999999999995E-4,3,51.2,null,null,3,3.23,578,null,84,8.5300000000000011,0.25800000000000001,540,6]
["N-PSK53A",63.39,1.6180000000000001,"Schott","Dense Phosphate Crown",6,1.6180000000000001,1.62033,63.39,63.1,"36/31",1.3812183600000001,0.196745645,0.88608920499999999,7.0641633700000003E-3,2.3325134500000001E-2,97.484734500000002,1.61334,1.61503,1.61334,1.61595,1.6300699999999999,1.63445,0.48149999999999998,5.1999999999999998E-3,1,1,53.3,2.2999999999999998,4.3,3.5680000000000001,606,699,9.56,76.13,0.28799999999999998,415,6]
["M-PCD4",63.9,1.619,"Hoya","Dense Phosphate Crown","",1.6188100000000001,1.6211199999999999,63.85,63.55,"37/32",2.582335,-9.9520389999999993E-3,1.3291839999999999E-2,4.5506209999999998E-4,-3.3271320000000003E-5,1.730172E-6,1.6141799999999999,1.6158600000000001,1.6261000000000001,1.61677,1.6308,1.63514,0.54159999999999997,8.3999999999999995E-3,1,"4*",null,null,null,3.57,508,588,106,86,0.28199999999999997,390]
["PBM2Y",36.299999999999997,1.62,"Ohara","Flint","9.0",1.6200414000000001,1.6240933,36.270000000000003,36.01,"35/32",1.3944650300000001,0.15923098499999999,0.24547021599999999,1.1057187200000001E-2,5.0719488200000003E-2,31.444014200000002,1.6122449999999999,1.6150186,1.6331357,1.6165461000000001,1.6420712,1.6507107000000001,0.58250000000000002,-2.9999999999999997E-4,1,1,null,null,2,3.61,436,null,86,57.1,0.223,420,5]
["E-F2",36.299999999999997,1.62,"Hoya","Flint","",1.6200399999999999,1.62408,36.299999999999997,36.04,"39/35",2.5561821999999998,-1.0237038E-2,2.2470348000000001E-2,8.4580679000000004E-4,-3.3087089E-5,7.105491899999999E-6,1.6122399999999999,1.6150199999999999,1.63313,1.6165499999999999,1.6421300000000001,1.6509499999999999,0.58709999999999996,4.3E-3,0,1,null,null,null,2.67,579,684,83,0,0,530]
["S-TIM2",36.299999999999997,1.62,"Ohara","Flint",3,1.6200410000000001,1.6240878000000001,36.299999999999997,36,"39/36",1.42193846,0.13382796799999999,1.4506057400000001,1.0729151100000001E-2,1.0729151100000001E-2,145.38180500000001,1.6122478,1.6150244,1.6331495,1.6165509,1.6421756999999999,1.6509974999999999,0.58789999999999998,5.1000000000000004E-3,2,1,null,null,1,2.69,598,null,81,7.7600000000000016,0.23,550,5]
["S-BSM16",60.3,1.62,"Ohara","Dense Crown",2.5,1.620411,1.622865,60.3,60.1,"35/31",1.1449038300000001,0.43956391099999997,1.2768807900000001,1.3703491599999999E-2,1.3703491599999999E-2,119.535585,1.6154858000000001,1.6172755000000001,1.6281513000000001,1.6182418000000001,1.6331499,1.6377820999999999,0.54269999999999996,-1.1999999999999999E-3,2,53.2,null,null,4.2,3.59,657,null,67,8.7800000000000011,0.26200000000000001,570,5]
["BACD16",60.3,1.62,"Hoya","Dense Crown","",1.6204099999999999,1.62286,60.34,60.1,"36/30",2.5859898000000001,-1.1940432000000001E-2,1.3995502E-2,4.8974502000000001E-4,-3.9120717E-5,2.2611914999999997E-6,1.61547,1.61727,1.6281300000000001,1.6182399999999999,1.6331,1.63768,0.5393,-2.9999999999999997E-4,0,"3*",null,null,null,3.52,644,735,60,88,0.26900000000000002,575]
["F2",36.369999999999997,1.6200399999999999,"Schott","Flint",1.6,1.6200399999999999,1.62408,36.369999999999997,36.11,"35/32",1.3453335900000001,0.209073176,0.93735716199999997,9.9774387099999997E-3,4.7045076700000001E-2,111.886764,1.6122700000000001,1.61503,1.6122700000000001,1.61656,1.64202,1.6506400000000001,0.51590000000000003,2.0000000000000001E-4,1,0,1,2.2999999999999998,1.3,3.5990000000000002,434,594,8.1999999999999993,57,0.22,420,2]
["F2HT",36.369999999999997,1.6200399999999999,"Schott","Flint","-",1.6200399999999999,1.62408,36.369999999999997,36.11,"35/32",1.3453335900000001,0.209073176,0.93735716199999997,9.9774387099999997E-3,4.7045076700000001E-2,111.886764,1.6122700000000001,1.61503,1.6122700000000001,1.61656,1.64202,1.6506400000000001,0.51590000000000003,2.0000000000000001E-4,1,0,1,2.2999999999999998,1.3,3.5990000000000002,434,594,8.1999999999999993,57,0.22,420,2]
["N-F2",36.43,1.62005,"Schott","Flint",2,1.62005,1.62408,36.43,36.159999999999997,"39/36",1.39757037,0.15920140299999999,1.2686542999999999,9.9590614300000008E-3,5.4693175199999999E-2,119.248346,1.61229,1.6150599999999999,1.61229,1.6165799999999999,1.64209,1.6508700000000001,0.52080000000000004,5.5999999999999999E-3,1,0,1,1,1,2.6509999999999998,569,686,7.84,82,0.22800000000000001,600,2]
["N-SK16",60.32,1.6204099999999999,"Schott","Dense Crown",3,1.6204099999999999,1.62286,60.32,60.08,"36/30",1.34317774,0.24114439900000001,0.99431796900000002,7.0468733899999997E-3,2.2900500000000001E-2,92.750852600000002,1.61548,1.61727,1.61548,1.6182399999999999,1.6331199999999999,1.6377299999999999,0.48049999999999998,-1.1000000000000001E-3,4,4,53.3,3.3,3.2,3.58,636,750,6.3,89,0.26400000000000001,600,4]
["S-BSM22",53.2,1.6219999999999999,"Ohara","Very Dense Crown",2.5,1.6222962000000001,1.6250827999999999,53.2,52.9,"38/34",1.44305741,0.140786358,1.26093951,8.1920890999999992E-3,8.1920890999999992E-3,131.959337,1.6167792000000001,1.6187699,1.6311498,1.6198520000000001,1.6369604,1.6424107999999999,0.55420000000000003,-1.1999999999999999E-3,2,3.2,null,null,1,3.24,685,null,66,8.74,0.26500000000000001,580,4]
["N-SSK2",53.27,1.62229,"Schott","Very Dense Crown",5,1.62229,1.6250800000000001,53.27,52.99,"37/33",1.4306026999999999,0.15315055399999999,1.0139090399999999,8.2398297500000002E-3,3.3373684100000002E-2,106.870822,1.6167800000000001,1.61877,1.6167800000000001,1.61985,1.6369100000000001,1.64232,0.49020000000000002,-1.6000000000000001E-3,1,0,1.2,1,1,3.5249999999999999,653,801,5.81,82,0.26100000000000001,570,3]
["S-BSM10",57,1.623,"Ohara","Dense Crown",2.5,1.6227990000000001,1.6254014000000001,57,56.8,"35/31",0.94544308099999996,0.64323737599999997,1.1775296799999999,1.5726379799999999E-2,1.5726379799999999E-2,121.36174800000001,1.6176111,1.619489,1.6310294000000001,1.6205068,1.6363692999999999,1.6413294,0.5464,-2.8E-3,2,51.2,null,null,1,3.6,668,null,65,8.35,0.26600000000000001,550,5]
["S-BSM15",58.2,1.623,"Ohara","Dense Crown",2.5,1.6229918999999999,1.6255451000000001,58.2,57.9,"36/32",0.95312832800000002,0.637613977,1.65245647,3.8763898500000001E-3,3.8763898500000001E-3,159.44236699999999,1.6178892,1.6197394000000001,1.6310617999999999,1.6207404000000001,1.6362962999999999,1.6411621999999999,0.54579999999999995,-1.6000000000000001E-3,2,52.2,null,null,3.2,3.6,658,null,65,8.5400000000000009,0.26500000000000001,560,5]
["M-BACD15",58.2,1.623,"Hoya","Dense Crown","",1.62263,1.6251800000000001,58.16,57.95,"35/28",2.590919,-1.259476E-2,1.520205E-2,2.99998E-4,-1.1315470000000002E-5,9.1546400000000002E-7,1.61747,1.6193500000000001,1.63066,1.62036,1.6358200000000001,1.6406000000000001,0.53900000000000003,-4.4999999999999997E-3,2,3,null,null,null,3.02,528,612,63,105,0.26700000000000002,760]
["S-TIM1",35.700000000000003,1.6259999999999999,"Ohara","Flint",3,1.6258819,1.6300306,35.700000000000003,35.4,"39/36",1.4496382999999999,0.12298640800000001,1.38066723,1.12094282E-2,1.12094282E-2,138.178326,1.617901,1.620743,1.6393293,1.6223061999999999,1.6486065000000001,1.6576930999999999,0.58930000000000005,5.5999999999999999E-3,1,1,null,null,1,2.71,602,null,81,7.8600000000000012,0.23400000000000001,530,5]
["N-KZFS11",42.41,1.63775,"Schott","Special Short Flint",30,1.63775,1.6413199999999999,42.41,42.2,"36/30",1.3322244999999999,0.28924160999999998,1.15161734,8.4029848000000008E-3,3.4423971999999997E-2,88.431053199999994,1.63069,1.63324,1.63069,1.63462,1.6567000000000001,1.6638500000000001,0.49709999999999999,-1.2E-2,1,1,3.4,1,1,3.1960000000000002,551," ",6.56,79,0.251,530,3]
["S-BAM12",44.9,1.639,"Ohara","Barium Flint",3,1.6392998999999999,1.6426837000000001,44.9,44.6,"39/35",1.50161605,0.126987445,1.43544052,9.4076182600000002E-3,9.4076182600000002E-3,141.66649899999999,1.6326822999999999,1.6350567,1.6501402999999999,1.6363539,1.6574013999999999,1.6643296000000001,0.56830000000000003,-5.9999999999999995E-4,2,3.2,null,null,1,3.18,608,null,76,9.0400000000000009,0.253,550,5]
["S-BSM18",55.4,1.639,"Ohara","Lanthanum Crown",2.5,1.6385392999999999,1.6412872999999999,55.4,55.1,"35/31",0.92788602499999995,0.70885852599999999,1.18610897,4.1754919900000003E-3,4.1754919900000003E-3,122.210416,1.6330775,1.6350514,1.6472427999999999,1.6361228000000001,1.6529062000000001,1.6581769,0.5484,-3.5000000000000001E-3,2,51.2,null,null,2,3.69,613,null,70,8.85,0.26800000000000002,570,6]
["BACD18",55.5,1.639,"Hoya","Lanthanum Crown","",1.6385400000000001,1.6412899999999999,55.45,55.18,"36/32",2.6365276999999998,-9.7558463999999987E-3,1.7143664999999999E-2,2.2592496999999999E-4,3.0855341999999999E-6,4.5831917E-7,1.6330800000000001,1.6350499999999999,1.64723,1.6361300000000001,1.6528700000000001,1.6581300000000001,0.54730000000000001,-1.1000000000000001E-3,0,4,null,null,null,3.66,620,746,69,82,0.28100000000000003,590]
["S-TIM27",34.5,1.6400000000000001,"Ohara","Barium Dense Flint",3,1.639799,1.6441893000000001,34.5,34.200000000000003,"39/36",1.4168046999999999,0.19678505700000001,1.68001322,1.00732158E-2,1.00732158E-2,164.672436,1.6313839999999999,1.6343752,1.6540589000000001,1.6360231999999999,1.6639326999999999,1.6736124999999999,0.59219999999999995,6.4999999999999997E-3,2,1,null,null,1,2.76,594,null,80,7.9300000000000015,0.23599999999999999,560,5]
["S-BSM81",60.1,1.6400000000000001,"Ohara","Lanthanum Crown",7.5,1.6399987,1.6425400999999999,60.1,59.9,"37/31",0.99635684400000002,0.65139283699999995,1.22432622,1.4482158700000001E-2,1.4482158700000001E-2,89.981860400000002,1.6348446000000001,1.6367284,1.6479820999999999,1.6377397,1.6531016999999999,1.6578314999999999,0.53700000000000003,-7.3000000000000001E-3,3,53,null,null,4,3.06,653,null,58,10.57,0.27100000000000002,660,3]
["N-LAK21",60.1,1.64049,"Schott","Lanthanum Crown",3.5,1.64049,1.6430400000000001,60.1,59.86,"37/31",1.22718116,0.42078374299999999,1.01284843,6.0207568199999997E-3,1.9686288900000001E-2,88.437009900000007,1.6353800000000001,1.63724,1.6353800000000001,1.63825,1.6536599999999999,1.6584399999999999,0.48039999999999999,-1.6999999999999999E-3,4,2,53.2,4.3,4.3,3.74,639,716,6.8,91,0.27200000000000002,600,5]
["SF2",33.85,1.6476900000000001,"Schott","Dense Flint",2.5,1.6476900000000001,1.65222,33.85,33.6,"37/33",1.4030182099999999,0.23176750400000001,0.93905658599999997,1.05795466E-2,4.9322697800000002E-2,112.40595500000001,1.6390199999999999,1.6420999999999999,1.6390199999999999,1.6437900000000001,1.67249,1.6823300000000001,0.52090000000000003,1.6999999999999999E-3,1,0,2,2.2999999999999998,2,3.86,441,600,8.4,55,0.22700000000000001,410,2]
["N-SF2",33.82,1.6476900000000001,"Schott","Dense Flint",2,1.6476900000000001,1.65222,33.82,33.56,"40/36",1.4734312700000001,0.16368184899999999,1.36920899,1.09019098E-2,5.8568368699999998E-2,127.404933,1.6390199999999999,1.6420999999999999,1.6390199999999999,1.6437999999999999,1.67265,1.6827300000000001,0.52669999999999995,8.0999999999999996E-3,1,0,1,1.2,1,2.718,608,731,6.68,86,0.23100000000000001,539,0]
["E-FD2",33.799999999999997,1.6480000000000001,"Hoya","Barium Dense Flint","",1.6476900000000001,1.65222,33.840000000000003,33.58,"39/36",2.6399644000000002,-1.1645718000000001E-2,2.3061733000000001E-2,1.7348219E-3,-1.3986059000000001E-4,1.3916670000000001E-5,1.63903,1.6420999999999999,1.6624000000000001,1.6437999999999999,1.67258,1.68259,0.59230000000000005,4.8999999999999998E-3,0,1,null,null,null,2.77,574,677,88,0,0,525]
["S-TIM22",33.799999999999997,1.6480000000000001,"Ohara","Barium Dense Flint",2.5,1.6476888999999999,1.6522208,33.799999999999997,33.5,"40/36",1.44222294,0.19443226499999999,1.74092482,1.0424940400000001E-2,1.0424940400000001E-2,169.710769,1.6390148,1.642096,1.6624216999999999,1.6437946000000001,1.6726451,1.6826871999999999,0.59379999999999999,7.0000000000000001E-3,1,1,null,null,1,2.79,593,null,83,7.9800000000000013,0.23799999999999999,560,5]
["S-BSM71",53,1.649,"Ohara","Very Dense Crown",3,1.648498,1.6514095,53,52.7,"38/34",1.5084788499999999,0.158099826,1.36815368,8.1276907600000003E-3,8.1276907600000003E-3,136.110038,1.6427373000000001,1.6448153000000001,1.6577523000000001,1.6459451,1.6638313,1.669537,0.55469999999999997,-1E-3,2,53.2,null,null,4,3.74,651,null,71,8.620000000000001,0.27300000000000002,560,6]
["S-LAL54",56.2,1.651,"Ohara","Lanthanum Crown",4.5,1.6509959999999999,1.6537583,56.2,55.9,"37/33",1.4191018900000001,0.25841688099999999,1.07385537,7.2664742799999999E-3,7.2664742799999999E-3,102.555463,1.645494,1.6474850999999999,1.6597402999999999,1.6485643999999999,1.6654296,1.6707293000000001,0.54820000000000002,-2.3999999999999998E-3,3,53,null,null,4.2,3.82,651,null,71,8.7700000000000014,0.27700000000000002,530,6]
["N-LAK22",55.89,1.65113,"Schott","Lanthanum Crown",3.5,1.65113,1.65391,55.89,55.63,"36/30",1.1422978100000001,0.53513844099999996,1.0408838499999999,5.8577859399999996E-3,1.9854614699999999E-2,100.834017,1.6456,1.6476,1.6456,1.6486799999999999,1.6656200000000001,1.67092,0.48509999999999998,-3.0999999999999999E-3,2,2,51.2,1,2.2999999999999998,3.7679999999999998,689," ",6.6,90,0.26600000000000001,600,4]
["N-LAK7",58.52,1.6516,"Schott","Lanthanum Crown",3.5,1.6516,1.65425,58.52,58.26,"35/29",1.23679889,0.44505183700000001,1.01745888,6.1010553800000004E-3,2.01388334E-2,90.638037999999995,1.64628,1.64821,1.64628,1.6492500000000001,1.6653899999999999,1.67042,0.48230000000000001,-2.0999999999999999E-3,3,2,53.3,3.3,4.3,3.84,618,716,7.1,90,0.27700000000000002,600,5]
["S-LAL7",58.5,1.6520000000000001,"Ohara","Lanthanum Crown",5.5,1.6515968999999999,1.6542509999999999,58.5,58.3,"35/28",0.91612124699999997,0.76594831900000004,1.2774502299999999,3.9588974300000003E-3,3.9588974300000003E-3,110.76270599999999,1.6462722000000001,1.6482066,1.6599683000000001,1.6492513,1.6653741,1.6703838,0.54249999999999998,-4.1999999999999997E-3,2,53,null,null,4,3.73,617,null,67,9.5800000000000018,0.27100000000000002,560,5]
["N-BAF51",44.96,1.6522399999999999,"Schott","Barium Flint",3,1.6522399999999999,1.6556900000000001,44.96,44.67,"39/34",1.51503623,0.153621958,1.15427909,9.4273471499999994E-3,4.308265E-2,124.88986800000001,1.64551,1.6479200000000001,1.64551,1.64924,1.67065,1.6776599999999999,0.50239999999999996,-1.1999999999999999E-3,2,0,5.4,1.3,1,3.3330000000000002,569,712,8.3699999999999992,91,0.26200000000000001,560,5]
["S-NBH5",39.700000000000003,1.6539999999999999,"Ohara",null,6.5,1.6541153,1.6580261000000001,39.700000000000003,39.5,"37/33",1.47544521,0.19306009499999999,1.5093901000000001,9.5583674E-3,9.5583674E-3,126.422746,1.6464942,1.6492249999999999,1.6666825999999999,1.6507185,1.6751659000000001,1.6833104000000001,0.57369999999999999,-3.5999999999999999E-3,2,1,null,null,1,3.02,524,null,66,9.0200000000000014,0.248,580,5]
["N-KZFS5",39.700000000000003,1.65412,"Schott","Special Short Flint",5,1.65412,1.6580299999999999,39.700000000000003,39.46,"37/32",1.4746078899999999,0.193584488,1.2658997400000001,9.8614381599999995E-3,4.4547758299999997E-2,106.436258,1.64649,1.6492199999999999,1.64649,1.65072,1.6751100000000001,1.6831799999999999,0.50600000000000001,-6.0000000000000001E-3,1,0,1,1,1,3.0409999999999999,584,739,6.38,89.23,0.24299999999999999,555,0]
["S-LAL11",57.3,1.6579999999999999,"Ohara","Lanthanum Crown","",1.6582957,1.6610339000000001,57.3,57.1,"36/29",0,0,0,0,0,0,1.652836,1.6548126000000001,1.6669503000000001,1.6558835999999999,1.6725528999999999,1.6777466000000001,0.54500000000000004,-3.7000000000000002E-3,4,53,null,null,4.2,3.9,657,null,73,89.100000000000009,0.28000000000000003,56,1]
["S-BSM25",50.9,1.6579999999999999,"Ohara","Lanthanum Crown",2.5,1.6584409,1.6615218,50.9,50.6,"37/33",1.34814257,0.34753031899999998,1.3879836800000001,6.9536436599999998E-3,6.9536436599999998E-3,142.13812200000001,1.6523656,1.6545529000000001,1.6682439,1.6557443000000001,1.6746911,1.6807398,0.55600000000000005,-3.0999999999999999E-3,2,5.2,null,null,1,3.5,638,null,68,9.5100000000000016,0.27200000000000002,560,5]
["BACED5",50.9,1.6579999999999999,"Hoya","Lanthanum Crown","",1.6584399999999999,1.6615200000000001,50.86,50.57,"37/33",2.6934244999999999,-8.6370140000000001E-3,2.0496449999999999E-2,-9.3205453000000005E-5,6.2709747000000009E-5,-2.0834652E-6,1.65235,1.6545399999999999,1.6682399999999999,1.65574,1.6747099999999999,1.6808000000000001,0.5575,8.0000000000000004E-4,0,3,null,null,null,3.64,601,729,72,94,0.27700000000000002,580]
["N-SSK5",50.88,1.6584399999999999,"Schott","Very Dense Crown",3,1.6584399999999999,1.6615200000000001,50.88,50.59,"38/34",1.5922265900000001,0.103520774,1.05174016,9.2028462599999996E-3,4.2353007200000001E-2,106.927374,1.6523699999999999,1.65455,1.6523699999999999,1.65574,1.6747099999999999,1.68079,0.49440000000000001,-6.9999999999999999E-4,2,3,52.2,2.2000000000000002,3.2,3.71,645,751,6.8,88,0.27800000000000002,590,5]
["N-BASF2",36,1.6644600000000001,"Schott","Barium Dense Flint",3,1.6644600000000001,1.66883,36,35.729999999999997,"41/36",1.5365208100000001,0.156971102,1.30196815,1.0843572900000001E-2,5.6227876199999999E-2,131.33969999999999,1.6560699999999999,1.6590499999999999,1.6560699999999999,1.6607000000000001,1.68838,1.6979200000000001,0.52139999999999997,5.7000000000000002E-3,1,0,1,1,1,3.1509999999999998,619,766,7.12,84,0.247,580,3]
["S-TIM39",33,1.667,"Ohara","Barium Dense Flint",3.5,1.6667999,1.6715684,33,32.799999999999997,"40/36",1.4700810499999999,0.224752746,2.4496859199999999,1.02900432E-2,1.02900432E-2,237.43494000000001,1.6576943,1.6609248000000001,1.6823201999999999,1.6627078,1.6931145999999999,1.7037306999999999,0.59570000000000001,7.7000000000000002E-3,1,1,null,null,1,2.92,591,null,87,8.17,0.246,550,6]
["S-BAH11",48.3,1.667,"Ohara","Barium Flint",2.5,1.6667179000000001,1.6699995000000001,48.3,48,"38/34",1.5713885999999999,0.147869313,1.2809284599999999,9.1080793600000001E-3,9.1080793600000001E-3,130.39936700000001,1.6602729000000001,1.6625888,1.6771887999999999,1.6638526,1.6841246000000001,1.6906741000000001,0.56089999999999995,-2.3999999999999998E-3,3,52.2,null,null,2,3.59,629,null,69,9.2900000000000009,0.27400000000000002,560,6]
["S-BAH10",47.3,1.67,"Ohara","Barium Flint",2.5,1.6700288999999999,1.6734020000000001,47.3,47,"39/34",1.59034337,0.138464579,1.2198804299999999,9.3273434000000002E-3,9.3273434000000002E-3,119.251777,1.6634096,1.6657877000000001,1.6808017,1.6670855,1.6879568,1.694731,0.56269999999999998,-2.3999999999999998E-3,2,51.2,null,null,1,3.48,623,null,68,9.620000000000001,0.27300000000000002,560,5]
["S-BAH32",39.299999999999997,1.67,"Ohara","Barium Dense Flint",3,1.6699793999999999,1.6740219999999999,39.299999999999997,39,"40/34",1.5802362999999999,0.13750463199999999,1.6060329799999999,1.03578062E-2,1.03578062E-2,147.98288500000001,1.6621554000000001,1.6649491999999999,1.6830266,1.6664821000000001,1.6919291000000001,1.7005612999999999,0.58140000000000003,3.5000000000000001E-3,1,1,null,null,1,3.26,608,null,69,9.0400000000000009,0.26,580,5]
["N-BAF10",47.11,1.6700299999999999,"Schott","Barium Flint",3,1.6700299999999999,1.6734100000000001,47.11,46.83,"39/35",1.5851495,0.14355938500000001,1.0852126900000001,9.2668128199999995E-3,4.2448980499999997E-2,105.613573,1.6633899999999999,1.66578,1.6633899999999999,1.6670799999999999,1.68801,1.6948000000000001,0.499,-1.6000000000000001E-3,1,0,4.3,1.3,1,3.7450000000000001,660,790,6.18,89,0.27100000000000002,620,4]
["SF5",32.21,1.6727000000000001,"Schott","Dense Flint",5,1.6727000000000001,1.67764,32.21,31.97,"37/33",1.46141885,0.24771301900000001,0.94999583200000004,1.1182612600000001E-2,5.0859466899999997E-2,112.041888,1.66327,1.6666099999999999,1.66327,1.6684600000000001,1.6998599999999999,1.71069,0.52370000000000005,2.3E-3,1,1,2,2.2999999999999998,3,4.07,425,580,8.1999999999999993,56,0.23300000000000001,410,2]
["N-SF5",32.25,1.6727099999999999,"Schott","Dense Flint",3.5,1.6727099999999999,1.67763,32.25,32,"40/36",1.5248188899999999,0.187085527,1.4272901499999999,1.1254755999999999E-2,5.8899539200000003E-2,129.14167499999999,1.6633,1.6666399999999999,1.6633,1.66848,1.69998,1.71106,0.52949999999999997,8.8000000000000005E-3,1,0,1,1,1,2.8580000000000001,578,693,7.94,87,0.23699999999999999,620,3]
["E-FD5",32.200000000000003,1.673,"Hoya","Barium Dense Flint","",1.6727000000000001,1.67764,32.17,31.92,"40/36",2.7135839000000002,-1.1419719E-2,2.6133708000000002E-2,1.7576479000000001E-3,-1.3307737000000001E-4,1.5203351000000002E-5,1.66327,1.6666099999999999,1.68879,1.6684600000000001,1.6999899999999999,1.71105,0.59619999999999995,5.8999999999999999E-3,0,1,null,null,null,2.9,580,678,89,82,0.251,520]
["S-TIM25",32.1,1.673,"Ohara","Barium Dense Flint",2.5,1.6727000000000001,1.6776508000000001,32.1,31.8,"40/36",1.5065923299999999,0.20478613500000001,1.9203666800000001,1.09501562E-2,1.09501562E-2,178.128535,1.6632594999999999,1.6666071,1.6888384999999999,1.6684554,1.7001143999999999,1.7112582000000001,0.5988,9.2999999999999992E-3,2,1,null,null,1.2,2.91,608,null,79,8.4100000000000019,0.23599999999999999,570,5]
["S-NBH52",38.200000000000003,1.673,"Ohara","Barium Dense Flint",11,1.6729995,1.6771847,38.200000000000003,37.9,"36/32",1.5030579900000001,0.22171592600000001,1.8449639099999999,9.9902173799999994E-3,9.9902173799999994E-3,163.72230200000001,1.6648763,1.6677799,1.6864667,1.6693716999999999,1.6955727,1.7043158,0.57540000000000002,-4.3E-3,4,1,null,null,1,3.09,520,null,86,9.7900000000000009,0.23599999999999999,590,5]
["N-LAK12",55.2,1.6778999999999999,"Schott","Lanthanum Crown",3,1.6778999999999999,1.68083,55.2,54.92,"37/31",1.1736570399999999,0.58899239800000003,0.97801439400000001,5.7703179700000001E-3,2.0040167800000001E-2,95.4873482,1.6720900000000001,1.6741900000000001,1.6720900000000001,1.67533,1.6932,1.69882,0.48659999999999998,-2.3999999999999998E-3,3,1,53.3,3.3,4.3,4.0999999999999996,614,714,7.6,87,0.28799999999999998,560,6]
["S-LAL56",50.7,1.6779999999999999,"Ohara","Lanthanum Crown",5,1.6778979000000001,1.6810795000000001,50.7,50.5,"38/34",1.5405199999999999,0.21774870399999999,1.3045612200000001,8.26765101E-3,8.26765101E-3,124.527479,1.6716172,1.6738797999999999,1.6880181000000001,1.6751115999999999,1.6946724,1.7009181,0.55569999999999997,-3.7000000000000002E-3,2,51,null,null,2,3.85,661,null,66,9.1100000000000012,0.28000000000000003,540,5]
["S-LAL12",55.3,1.6779999999999999,"Ohara","Lanthanum Crown",5,1.6778999999999999,1.6808198000000001,55.3,55.1,"36/29",0.99205389499999996,0.77137773099999996,1.18296264,1.67095063E-2,1.67095063E-2,105.90107999999999,1.6720837,1.6741884,1.6871391,1.6753294000000001,1.693141,1.6987213999999999,0.54720000000000002,-4.7000000000000002E-3,2,53,null,null,4.2,4.01,652,null,72,9.1,0.28399999999999997,560,6]
["P-SF8",31.25,1.68893,"Schott","Dense Flint","-",1.68893,1.69414,31.25,31.01,"40/36",1.55370411,0.206332561,1.39708831,1.1658267E-2,5.82087757E-2,130.74802800000001,1.6790099999999999,1.68252,1.6790099999999999,1.6844699999999999,1.7177800000000001,1.7295,0.53010000000000002,7.9000000000000008E-3,1,0,1,1.2,1,2.8980000000000001,524,629,9.41,86.06,0.253,533,0]
["N-SF8",31.31,1.6889400000000001,"Schott","Dense Flint",3.5,1.6889400000000001,1.6941299999999999,31.31,31.06,"41/36",1.55075812,0.20981691799999999,1.46205491,1.14338344E-2,5.8272565200000001E-2,133.24164999999999,1.6790400000000001,1.6825399999999999,1.6790400000000001,1.68448,1.7177500000000001,1.7294799999999999,0.53080000000000005,8.6999999999999994E-3,1,0,1,1,1,2.9039999999999999,567,678,8.56,88,0.245,600,4]
["M-FD80",31.2,1.6890000000000001,"Hoya","Dense Flint","",1.68893,1.69415,31.16,30.91,"42/36",2.761638,-1.1326330000000001E-2,2.8653460000000002E-2,1.5290379999999999E-3,-8.7435770000000005E-5,1.4965790000000003E-5,1.6790099999999999,1.68252,1.7059800000000001,1.6844600000000001,1.7179800000000001,1.72994,0.60370000000000001,1.15E-2,1,3,null,null,null,3.26,454,545,115,75,0.26500000000000001,379]
["E-FD8",31.2,1.6890000000000001,"Hoya","Dense Flint","",1.68893,1.6941600000000001,31.16,30.92,"40/36",2.7617585999999998,-1.1254039E-2,2.8221737E-2,1.7540315E-3,-1.2127053000000002E-4,1.5522384000000002E-5,1.67899,1.68251,1.7059599999999999,1.68445,1.7178599999999999,1.7296400000000001,0.59889999999999999,6.7000000000000002E-3,0,1,null,null,null,2.97,574,665,93,84,0.25600000000000001,530]
["S-TIM28",31.1,1.6890000000000001,"Ohara","Dense Flint",3.5,1.6889308999999999,1.6941672000000001,31.1,30.8,"40/36",1.5427081,0.217113891,1.8190445900000001,1.13925005E-2,1.13925005E-2,167.69718900000001,1.6789647999999999,1.6824952,1.7060156,1.6844463999999999,1.7179746,1.7298089000000001,0.60040000000000004,9.1999999999999998E-3,1,1,null,null,1,2.98,611,null,82,8.5500000000000007,0.24199999999999999,550,6]
["S-LAL9",54.8,1.6909999999999998,"Ohara","Lanthanum Crown",7,1.6910019000000001,1.6940065,54.8,54.6,"38/30",1.16195687,0.64486009899999996,1.25062221,1.5965950900000001E-2,1.5965950900000001E-2,93.828416899999993,1.6849851,1.6871693000000001,1.7004926,1.6883496,1.7066424,1.712356,0.54490000000000005,-7.9000000000000008E-3,2,52,null,null,4,3.63,653,null,61,10.75,0.28699999999999998,660,3]
["N-LAK9",54.71,1.6910000000000001,"Schott","Lanthanum Crown",5,1.6910000000000001,1.69401,54.71,54.48,"37/31",1.4623190500000001,0.34439958900000001,1.1550837199999999,7.2427015600000002E-3,2.4335313099999999E-2,85.4686868,1.6849700000000001,1.68716,1.6849700000000001,1.68834,1.7066699999999999,1.7123900000000001,0.48349999999999999,-7.1000000000000004E-3,3,3,52,1.2,4.3,3.51,656,722,6.3,110,0.28499999999999998,700,3]
["P-LAK35",53.2,1.6935,"Schott","Lanthanum Crown","-",1.6935,1.69661,53.2,52.95,"36/29",1.3932426,0.41888276600000002,1.0438069999999999,7.1595969500000004E-3,2.33637446E-2,88.328442600000002,1.6873199999999999,1.6895500000000001,1.6873199999999999,1.6907700000000001,1.70974,1.7156899999999999,0.4864,-6.1000000000000004E-3,2,5,53.3,1.3,4.3,3.8479999999999999,508,598,8.1300000000000008,101,0.28899999999999998,616," "]
["S-LAL58",50.8,1.694,"Ohara","Lanthanum Crown",4.5,1.6934951,1.6967454,50.8,50.5,"37/32",1.06368789,0.74493906700000001,1.59178942,1.8519964E-2,1.8519964E-2,156.63602499999999,1.687087,1.6893932,1.7038310000000001,1.69065,1.7106121999999999,1.7169554,0.55459999999999998,-4.7000000000000002E-3,3,52.2,null,null,2.2000000000000002,4.03,676,null,75,9.2800000000000011,0.28499999999999998,580,6]
["S-LAL13",53.2,1.694,"Ohara","Lanthanum Crown",7,1.6935009000000001,1.6966072000000001,53.2,53,"37/30",0.98007126700000002,0.83290477600000001,1.2811199499999999,3.8912369800000002E-3,3.8912369800000002E-3,98.905267600000002,1.6873009000000001,1.6895476,1.7033278999999999,1.6907638,1.7097153,1.7156617999999999,0.54730000000000001,-8.0999999999999996E-3,1,52,null,null,3,3.6,641,null,57,10.730000000000002,0.28999999999999998,650,3]
["M-LAC130",53.2,1.694,"Hoya","Lanthanum Crown","",1.6935,1.69661,53.2,52.97,"36/29",2.813412,-1.3324480000000001E-2,1.9278650000000001E-2,4.1244520000000001E-4,-9.9404319999999998E-6,9.6220239999999989E-7,1.6873,1.6895500000000001,1.70333,1.69076,1.7097,1.7156400000000001,0.54649999999999999,-5.8999999999999999E-3,1,4,null,null,null,3.52,525,610,69,114,0.28899999999999998,650]
["N-LAK14",55.41,1.6968000000000001,"Schott","Lanthanum Crown",3,1.6968000000000001,1.6998,55.41,55.19,"37/30",1.5078121200000001,0.31886682900000002,1.14287213,7.4609872700000003E-3,2.4202483399999999E-2,80.956516500000006,1.6907700000000001,1.6929700000000001,1.6907700000000001,1.69415,1.7123699999999999,1.71804,0.4819,-7.9000000000000008E-3,3,2,52.3,1,3,3.63,661,734,5.5,111,0.28299999999999997,730,2]
["S-LAM59",48.5,1.6970000000000001,"Ohara","Lanthanum Flint",6,1.6970023000000001,1.7004207,48.5,48.2,"38/33",1.6305613299999999,0.18699489699999999,1.3001428900000001,8.9969070500000008E-3,8.9969070500000008E-3,122.239544,1.6902771000000001,1.6926956,1.7078966,1.6940143999999999,1.7150907,1.7218652999999999,0.55889999999999995,-4.1000000000000003E-3,3,5.2,null,null,1,3.77,634,null,71,10.060000000000002,0.27700000000000002,600,5]
["M-LAC14",55.5,1.6970000000000001,"Hoya","Lanthanum Crown","",1.6968000000000001,1.6998,55.46,55.24,"36/28",2.8278386000000002,-1.4773939E-2,1.8211733000000001E-2,4.9311964000000002E-4,-2.5486886000000003E-5,1.6795487E-6,1.6907799999999999,1.6929700000000001,1.70625,1.69415,1.71235,1.71801,0.54249999999999998,-5.8999999999999999E-3,1,5,null,null,null,3.7,588,672,65,118,0.28399999999999997,640]
["S-LAL14",55.5,1.6970000000000001,"Ohara","Lanthanum Crown",7,1.6967969000000001,1.6997884000000001,55.5,55.3,"37/29",1.2372097,0.589722623,1.3192188,1.5355132000000001E-2,1.5355132000000001E-2,93.720294699999997,1.69079,1.6929738999999999,1.7062356999999999,1.6941523000000001,1.7123394999999999,1.7180044999999999,0.54339999999999999,-8.2000000000000007E-3,1,52.2,null,null,3,3.7,650,null,57,11.180000000000001,0.28399999999999997,660,3]
["LAC14",55.5,1.6970000000000001,"Hoya","Lanthanum Crown","",1.6968000000000001,1.6998,55.46,55.25,"35/27",2.8255229000000002,-1.3632902000000001E-2,1.9791402E-2,1.5032564000000001E-5,4.0761367999999998E-5,-1.7527266999999998E-6,1.6907799999999999,1.6929700000000001,1.70625,1.69415,1.71235,1.71801,0.54249999999999998,-5.8999999999999999E-3,0,"4*",null,null,null,3.67,637,705,59,111,0.29299999999999998,690]
["N-SF15",30.2,1.69892,"Schott","Dense Flint",3.5,1.69892,1.70438,30.2,29.96,"42/37",1.57055634,0.21898709399999999,1.5082401700000001,1.16507014E-2,5.9785689699999998E-2,132.709339,1.6885399999999999,1.6922200000000001,1.6885399999999999,1.69425,1.72933,1.7418199999999999,0.53410000000000002,1.0800000000000001E-2,1,0,1,1,1,2.9209999999999998,580,692,8.0399999999999991,90,0.24299999999999999,610,3]
["S-TIM35",30.1,1.6989999999999998,"Ohara","Dense Flint",4,1.698947,1.7044237,30.1,29.9,"40/36",1.5584977499999999,0.230767007,1.84436099,1.15367235E-2,1.15367235E-2,162.981888,1.6885408,1.6922245,1.7168412,1.6942615999999999,1.7294115999999999,1.7418895999999999,0.60299999999999998,1.03E-2,1,1,null,null,1,2.96,622,null,75,8.75,0.23799999999999999,500,5]
["E-FD15",30.1,1.6989999999999998,"Hoya","Dense Flint","",1.69895,1.70444,30.05,29.81,"42/36",2.7919942999999998,-1.2311206E-2,2.8802741E-2,2.1430058999999998E-3,-1.6932119000000003E-4,1.9741766000000002E-5,1.68852,1.69221,1.71689,1.69425,1.72949,1.74204,0.6028,8.6E-3,0,1,null,null,null,2.95,593,685,87,85,0.25,545]
["S-LAM51",48.1,1.7,"Ohara","Lanthanum Flint",6,1.6999979999999999,1.7034617000000001,48.1,47.8,"38/34",1.6384719999999999,0.18833053299999999,1.4750235700000001,9.0485345200000001E-3,9.0485345200000001E-3,137.77005,1.6931879999999999,1.6956362,1.7110415000000001,1.6969715999999999,1.7183416,1.7252213999999999,0.55959999999999999,-4.1000000000000003E-3,2,51.2,null,null,1,3.79,640,null,71,10.07,0.27800000000000002,570,5]
["S-BAH27",41.2,1.702,"Ohara","Barium Dense Flint",2.5,1.7015359000000001,1.7055707,41.2,41,"40/36",1.6893905199999999,0.133081013,1.4116551500000001,1.03598193E-2,1.03598193E-2,126.515503,1.6937017999999999,1.6965030000000001,1.7145229,1.6980382000000001,1.7233229000000001,1.7318034,0.57650000000000001,1.8E-3,2,4,null,null,1,3.67,647,null,64,9.3600000000000012,0.27200000000000002,580,5]
["BAFD7",41.2,1.702,"Hoya","Barium Dense Flint","",1.7015400000000001,1.7055899999999999,41.15,40.86,"40/35",2.8217211,-9.7265483000000003E-3,2.4345979E-2,7.8406305000000001E-4,-2.2431497000000002E-5,4.6726028999999999E-6,1.6937199999999999,1.69651,1.7145699999999999,1.69804,1.72339,1.7318899999999999,0.57689999999999997,2.8E-3,0,1,null,null,null,3.65,582,707,68,97,0.27600000000000002,595]
["N-BASF64",39.380000000000003,1.704,"Schott","Barium Dense Flint",3,1.704,1.70824,39.380000000000003,39.119999999999997,"40/35",1.6555426799999999,0.17131977000000001,1.3366444799999999,1.0448564400000001E-2,4.9939475599999998E-2,118.961472,1.6957800000000001,1.69872,1.6957800000000001,1.7003299999999999,1.7269000000000001,1.7358100000000001,0.51100000000000001,-5.9999999999999995E-4,1,0,3.2,1.2,1,3.2,582,712,7.3,105,0.26400000000000001,650,4]
["S-LAL8",53.9,1.7130000000000001,"Ohara","Lanthanum Crown",6.5,1.712995,1.7161499,53.9,53.6,"38/30",1.30663291,0.57137725299999997,1.2430360499999999,6.1186244800000003E-3,6.1186244800000003E-3,90.628568599999994,1.706685,1.7089738999999999,1.722966,1.7102117999999999,1.7294347999999999,1.7354506999999999,0.54590000000000005,-8.3999999999999995E-3,3,52,null,null,3,3.79,643,null,61,11.4,0.28899999999999998,660,3]
["M-LAC8",53.9,1.7130000000000001,"Hoya","Lanthanum Crown","",1.7130000000000001,1.7161500000000001,53.94,53.7,"37/29",2.8817480999999998,-1.5730804000000001E-2,1.7690493000000002E-2,1.052669E-3,-9.909308E-5,5.5248377999999999E-6,1.7067099999999999,1.70899,1.72296,1.7102200000000001,1.7294099999999999,1.73539,0.54469999999999996,-6.4000000000000003E-3,1,2,null,null,null,3.9,582,661,63,119,0.28699999999999998,675]
["N-LAK8",53.83,1.7130000000000001,"Schott","Lanthanum Crown",3,1.7130000000000001,1.7161599999999999,53.83,53.61,"37/30",1.3318316699999999,0.54662320600000003,1.1908401500000001,6.20023871E-3,2.1646543899999999E-2,82.582773599999996,1.70668,1.7089700000000001,1.70668,1.7102200000000001,1.7294400000000001,1.7354499999999999,0.48380000000000001,-8.3000000000000001E-3,3,2,52.3,1,3.3,3.7490000000000001,643,717,5.6,115,0.28899999999999998,740,2]
["LAC8",53.9,1.7130000000000001,"Hoya","Lanthanum Crown","",1.7130000000000001,1.7161500000000001,53.94,53.72,"36/28",2.8778537000000002,-1.3832906000000001E-2,2.0301184999999999E-2,2.7759871000000003E-4,5.905983E-6,1.7747646999999998E-7,1.70669,1.7089799999999999,1.72295,1.7102200000000001,1.72939,1.7353700000000001,0.54410000000000003,-7.0000000000000001E-3,0,3,null,null,null,3.81,636,704,59,112,0.29599999999999999,750]
["S-LAM3",47.9,1.7170000000000001,"Ohara","Barium Flint",6,1.7170038999999999,1.7205629,47.9,47.6,"39/34",1.6425871299999999,0.23963461,1.2248302600000001,8.6824602000000004E-3,8.6824602000000004E-3,116.60436900000001,1.7100203,1.7125281999999999,1.7283594,1.7138975999999999,1.7358745,1.7429595,0.5605,-3.3999999999999998E-3,2,53.2,null,null,4.2,4.25,630,null,80,8.6800000000000015,0.29399999999999998,510,6]
["E-FD1",29.5,1.7170000000000001,"Hoya","Dense Flint","",1.71736,1.7231000000000001,29.5,29.27,"41/36",2.8508499,-1.3234610000000001E-2,2.9415325000000003E-2,2.5542666000000001E-3,-2.1232133000000003E-4,2.2261936000000003E-5,1.70648,1.7103200000000001,1.73613,1.71245,1.7493099999999999,1.76244,0.60329999999999995,8.2000000000000007E-3,0,1,null,null,null,3.08,592,680,92,87,0.25800000000000001,535]
["S-TIH1",29.5,1.7170000000000001,"Ohara","Dense Flint",4,1.7173620000000001,1.7230974999999999,29.5,29.3,"40/36",1.60326759,0.24298093500000001,1.8131359199999999,1.1801913900000001E-2,1.1801913900000001E-2,161.21874700000001,1.7064862999999999,1.710332,1.7361224,1.7124607999999999,1.7493320999999999,1.7624677,0.60470000000000002,1.0999999999999999E-2,1,1,null,null,1,3.06,622,null,82,8.8400000000000016,0.247,550,6]
["SF1",29.51,1.71736,"Schott","Dense Flint",2.5,1.71736,1.7231000000000001,29.51,29.29,"39/34",1.5591292299999999,0.28424628800000001,0.96884292599999999,1.21481001E-2,5.34549042E-2,112.174809,1.7064699999999999,1.71031,1.7064699999999999,1.71245,1.74916,1.7620100000000001,0.5292,4.1999999999999997E-3,2,1,3.2,2.2999999999999998,3,4.46,417,566,8.1,56,0.23200000000000001,390,1]
["N-SF1",29.62,1.71736,"Schott","Dense Flint",4,1.71736,1.7230799999999999,29.62,29.39,"41/36",1.6086515800000001,0.23772591600000001,1.5153065299999999,1.19654879E-2,5.9058972199999997E-2,135.52167600000001,1.70651,1.71035,1.70651,1.7124699999999999,1.74919,1.76224,0.53400000000000003,9.7000000000000003E-3,1,0,1,1,1,3.0249999999999999,553,660,9.1300000000000008,90,0.25,540,5]
["S-LAM52",43.7,1.72,"Ohara","Barium Dense Flint",5,1.7199998999999999,1.7239139999999999,43.7,43.4,"40/35",1.7344294200000001,0.15155390999999999,1.4622543299999999,1.00690928E-2,1.00690928E-2,140.084396,1.7123775999999999,1.7151053000000001,1.7325552,1.7165994,1.7409771000000001,1.7490117000000001,0.56989999999999996,-8.9999999999999998E-4,2,51.2,null,null,1.2,3.95,644,null,77,9.57,0.27800000000000002,530,6]
["S-LAM58",42,1.72,"Ohara","Barium Dense Flint",5,1.7200004,1.724072,42,41.7,"41/36",1.70984856,0.173342897,1.6483356499999999,1.00852127E-2,1.00852127E-2,157.46852000000001,1.7120932,1.7149192,1.7330842,1.716469,1.7418978000000001,1.7503336,0.57289999999999996,-5.9999999999999995E-4,1,3.2,null,null,1,4,681,null,66,9.1900000000000013,0.27900000000000003,560,6]
["S-LAM61",46,1.72,"Ohara","Lanthanum Flint",6.5,1.7200016,1.7237210000000001,46,45.7,"400/34",1.7388333,0.15093743000000001,1.1211844500000001,9.8024410499999992E-3,9.8024410499999992E-3,101.214625,1.7127133000000001,1.7153295,1.7318872000000001,1.7167584,1.7397891999999999,1.747274,0.5635,-3.5000000000000001E-3,2,52.2,null,null,2.2000000000000002,4.0999999999999996,629,null,66,9.370000000000001,0.28999999999999998,560,5]
["S-NBH8",34.700000000000003,1.72,"Ohara","Barium Dense Flint",7,1.7204672999999999,1.7253849000000001,34.700000000000003,34.5,"39/33",1.6134413599999999,0.25729588799999997,1.98364455,1.0638675199999999E-2,1.0638675199999999E-2,159.78440399999999,1.7109871000000001,1.7143651,1.7363643,1.7162223000000001,1.7472344,1.7577684,0.58340000000000003,-1.9E-3,2,1,null,null,1,3.19,508,null,81,10.170000000000002,0.25,590,6]
["S-LAL10",50.2,1.72,"Ohara","Lanthanum Crown",6.5,1.7199954,1.7234092999999999,50.2,50,"38/31",1.5281257500000001,0.36796526699999998,1.1175178400000001,7.7681764399999999E-3,7.7681764399999999E-3,88.869739999999993,1.7132261,1.7156704,1.7308296999999999,1.7169981000000001,1.7379179,1.7445458,0.55210000000000004,-8.0999999999999996E-3,2,52.2,null,null,3,3.86,624,null,61,10.610000000000001,0.29399999999999998,650,3]
["N-LAK10",50.62,1.7200299999999999,"Schott","Lanthanum Crown",4.5,1.7200299999999999,1.7234100000000001,50.62,50.39,"39/34",1.7287801700000001,0.169257825,1.19386956,8.8601463500000005E-3,3.6341650900000001E-2,82.900906899999995,1.7132799999999999,1.7157199999999999,1.7132799999999999,1.71705,1.7377899999999999,1.74438,0.4894,-7.1999999999999998E-3,2,2,52.3,1,3,3.6890000000000001,636,714,5.68,116,0.28599999999999998,780,2]
["N-KZFS8",34.700000000000003,1.7204699999999999,"Schott","Special Short Flint",6,1.7204699999999999,1.72539,34.700000000000003,34.47,"38/33",1.6269365099999999,0.24369875999999999,1.62007141,1.0880862999999999E-2,4.9420775299999997E-2,131.009163,1.71099,1.7143699999999999,1.71099,1.7162200000000001,1.7472399999999999,1.7577700000000001,0.51649999999999996,-2.0999999999999999E-3,1,0,1,1,1,3.2040000000000002,509,635,7.77,102.72,0.248,570,4]
["S-TIH18",29.2,1.722,"Ohara","Dense Flint",3.5,1.7215069000000001,1.7273314,29.2,29,"41/36",1.5992160799999999,0.25953216400000001,2.12454543,1.16469304E-2,1.16469304E-2,186.92777899999999,1.7104697,1.7143713,1.7405653999999999,1.7165317,1.7539947,1.7673525999999999,0.60529999999999995,1.11E-2,1,1,null,null,1,3.07,616,null,83,8.9100000000000019,0.248,560,6]
["P-SF69",29.23,1.7224999999999999,"Schott","Dense Flint","-",1.7224999999999999,1.7288300000000001,29.23,29,"41/36",1.6259464699999999,0.23592760900000001,1.67434623,1.2169667699999999E-2,6.0071040499999999E-2,145.65190799999999,1.7114400000000001,1.7153499999999999,1.7114400000000001,1.7175199999999999,1.75502,1.7684,0.53520000000000001,1.04E-2,0,0,0,0,0,2.9340000000000002,508,602,8.99,95.88,0.251,612,0]
["S-BAH28",38,1.7229999999999999,"Ohara","Barium Dense Flint",2.5,1.7234198999999999,1.7279351000000001,38,37.700000000000003,"42/36",1.6949348399999999,0.19289029799999999,1.5638594800000001,1.0272319E-2,1.0272319E-2,137.81803500000001,1.7147129000000001,1.7178159,1.7380152,1.7195217,1.7479998999999999,1.7576887999999999,0.58360000000000001,3.5000000000000001E-3,1,4,null,null,1,3.67,643,null,66,9.1100000000000012,0.21299999999999999,600,5]
["BAFD8",38,1.7229999999999999,"Hoya","Barium Dense Flint","",1.72342,1.72793,37.99,37.72,"41/36",2.8863235999999999,-9.8027240000000005E-3,2.7654255999999999E-2,8.9006367E-4,-3.6309109000000006E-5,7.6181061999999996E-6,1.71471,1.7178100000000001,1.7379899999999999,1.7195199999999999,1.74793,1.75759,0.58189999999999997,2.0999999999999999E-3,0,1,null,null,null,3.62,598,718,71,106,0.251,610]
["E-FD10",28.3,1.728,"Hoya","Dense Flint","",1.7282500000000001,1.7343200000000001,28.32,28.1,"42/36",2.8815179999999998,-1.3228312000000001E-2,3.1455589999999999E-2,2.6851666000000003E-3,-2.2577544E-4,2.4693268000000002E-5,1.7167699999999999,1.72082,1.7481100000000001,1.7230700000000001,1.7621100000000001,1.7760899999999999,0.60580000000000001,8.5000000000000006E-3,0,1,null,null,null,3.07,592,681,90,88,0.25600000000000001,545]
["S-TIH10",28.5,1.728,"Ohara","Dense Flint",3.5,1.7282500000000001,1.7342858000000001,28.5,28.2,"41/37",1.61549392,0.26243323899999998,2.0942618899999998,1.19830897E-2,1.19830897E-2,181.657554,1.7168311000000001,1.7208646000000001,1.7480243,1.7230995,1.7620018,1.7759450000000001,0.60770000000000002,1.23E-2,1,1,null,null,1,3.06,617,null,80,10.240000000000002,0.24299999999999999,570,5]
["SF10",28.41,1.7282500000000001,"Schott","Dense Flint",2,1.7282500000000001,1.7343,28.41,28.19,"41/37",1.6162597700000001,0.25922933399999998,1.0776231700000001,1.27534559E-2,5.8198395399999998E-2,116.60768,1.7168099999999999,1.72085,1.7168099999999999,1.72309,1.7619800000000001,1.77579,0.53459999999999996,8.5000000000000006E-3,1,0,1,1.2,2,4.28,454,595,7.5,64,0.23200000000000001,430,1]
["N-SF10",28.53,1.72828,"Schott","Dense Flint",4,1.72828,1.7343,28.53,28.31,"42/36",1.6215390199999999,0.25628784199999999,1.6444755200000001,1.2224145699999999E-2,5.9573677499999998E-2,147.46879300000001,1.71688,1.7209099999999999,1.71688,1.7231399999999999,1.7619100000000001,1.7757799999999999,0.53649999999999998,1.0800000000000001E-2,1,0,1,1,1,3.05,559,652,9.4,87,0.252,540,5]
["M-TAC80",54,1.7290000000000001,"Hoya","Lanthanum Crown","",1.7290300000000001,1.7322500000000001,54.04,53.81,"37/28",2.9351948000000001,-1.6193458000000001E-2,1.8392287E-2,1.0086167E-3,-8.7565474000000009E-5,4.6921332999999996E-6,1.72261,1.7249399999999999,1.7392000000000001,1.7262,1.74577,1.75187,0.54459999999999997,-6.3E-3,1,2,null,null,null,4.28,619,691,61,121,0.28999999999999998,665]
["S-LAL18",54.7,1.7290000000000001,"Ohara","Lanthanum Crown",13.5,1.7291570000000001,1.7323360000000001,54.7,54.4,"36/28",1.5027631800000001,0.43022449699999998,1.3472606,1.45462356E-2,1.45462356E-2,93.350834199999994,1.7227889000000001,1.7251008000000001,1.7391961,1.7263501000000001,1.7456963000000001,1.7517312,0.5444,-8.6E-3,1,51.2,null,null,2,4.18,685,null,59,12.040000000000001,0.28899999999999998,720,3]
["TAC8",54.7,1.7290000000000001,"Hoya","Lanthanum Crown","",1.72916,1.73234,54.67,54.44,"36/27",2.9324178000000001,-1.4603155999999999E-2,2.1121636000000003E-2,4.8240144000000006E-5,4.9669475000000001E-5,-2.4904491000000001E-6,1.72279,1.7251000000000001,1.7392000000000001,1.7263500000000001,1.7457100000000001,1.75176,0.54520000000000002,-4.5999999999999999E-3,0,3,null,null,null,4.05,679,739,60,122,0.27300000000000002,730]
["N-LAK34",54.5,1.72916,"Schott","Lanthanum Crown",5.5,1.72916,1.7323500000000001,54.5,54.27,"37/28",1.26661442,0.66591931800000004,1.1249612,5.8927806200000004E-3,1.9750904100000001E-2,78.889417399999999,1.7227699999999999,1.72509,1.7227699999999999,1.72634,1.7457499999999999,1.7518,0.48320000000000002,-7.9000000000000008E-3,1,0,52.3,1,3.3,4.0199999999999996,668,740,5.81,117,0.28999999999999998,740,2]
["M-LAF81",40.5,1.7309999999999999,"Hoya","Glass Molded Lens","",1.7307699999999999,1.73505,40.5,40.25,"40/33",2.9167885999999998,-1.2398199E-2,2.6675236999999997E-2,6.519050400000001E-4,4.6956174999999999E-6,2.6910539999999995E-6,1.7224200000000001,1.7254100000000001,1.7445200000000001,1.7270399999999999,1.75376,1.76261,0.57140000000000002,-4.0000000000000001E-3,3,5,null,null,null,3.22,493,577,89,111,0.28699999999999998,545]
["S-LAL59",51.5,1.734,"Ohara","Lanthanum Crown",10,1.733997,1.7373949,51.5,51.2,"37/28",1.1396274200000001,0.80522783799999997,1.2948806100000001,4.9329486199999996E-3,4.9329486199999996E-3,93.474650699999998,1.7272293000000001,1.7296788000000001,1.7447569999999999,1.7310063,1.7517640999999999,1.7582948,0.54859999999999998,-9.5999999999999992E-3,2,52,null,null,2,4.04,635,null,55,11.370000000000001,0.29299999999999998,700,3]
["S-NBH53",32.299999999999997,1.738,"Ohara","Barium Dense Flint",13,1.7379994999999999,1.7434126999999999,32.299999999999997,32,"39/34",1.6582834,0.26327566600000002,2.1014275900000001,1.13872516E-2,1.13872516E-2,165.52364900000001,1.7276195000000001,1.7313088000000001,1.7555624999999999,1.7333418,1.7676791000000001,1.7795107999999999,0.58989999999999998,5.9999999999999995E-4,2,1,null,null,1,3.28,578,null,69,10.310000000000002,0.23599999999999999,600,4]
["S-TIH3",28.3,1.74,"Ohara","Dense Flint",4,1.7399983000000001,1.7461671999999999,28.3,28.1,"42/36",1.6479764800000001,0.26726191700000002,2.1977284500000001,1.21917693E-2,1.21917693E-2,192.15834000000001,1.7283345000000001,1.7324529,1.7602118,1.7347357999999999,1.7745015,1.7887554999999999,0.6079,1.2200000000000001E-2,1,1,null,null,1,3.11,615,null,85,9.0800000000000018,0.254,560,6]
["S-TIH13",27.8,1.7410000000000001,"Ohara","Dense Flint",4,1.7407689,1.7470547999999999,27.8,27.6,"42/37",1.62224674,0.29384458899999999,1.9922516400000001,1.18368386E-2,1.18368386E-2,171.95997600000001,1.7289003000000001,1.7330886000000001,1.7613861,1.7354113,1.7759939,1.7905869999999999,0.60950000000000004,1.2999999999999999E-2,1,1,null,null,1,3.1,616,null,83,8.99,0.249,510,5]
["E-FD13",27.8,1.7410000000000001,"Hoya","Dense Flint","",1.7407699999999999,1.7470699999999999,27.76,27.54,"42/36",2.9205906000000001,-1.3681618E-2,3.2567760000000001E-2,2.8725519E-3,-2.4277107000000002E-4,2.6614513999999999E-5,1.72888,1.7330700000000001,1.76139,1.7354000000000001,1.77597,1.7905599999999999,0.60760000000000003,9.2999999999999992E-3,0,1,null,null,null,3.11,597,686,91,0,0,510]
["S-LAL61",52.7,1.7410000000000001,"Ohara","Lanthanum Crown",11,1.740999,1.7443541,52.7,52.4,"37/28",1.11073292,0.85934777299999998,1.26707433,4.6418124800000002E-3,4.6418124800000002E-3,87.391769800000006,1.7342974,1.7367267,1.7516094,1.7380412999999999,1.7585009,1.7649136999999999,0.54669999999999996,-9.5999999999999992E-3,1,51,null,null,2,4.04,653,null,57,11.9,0.29099999999999998,720,3]
["M-NBF1",49.3,1.7429999999999999,"Hoya","Lanthanum Flint","",1.7433000000000001,1.7468900000000001,49.33,49.07,"37/28",2.9752450000000001,-1.4250160000000001E-2,2.1400739999999998E-2,9.7553370000000013E-4,-6.9795299999999999E-5,4.114924E-6,1.73621,1.7387600000000001,1.7546999999999999,1.7401500000000001,1.7621599999999999,1.7691300000000001,0.55269999999999997,-6.7999999999999996E-3,1,4,null,null,null,4.25,560,640,57,111,0.307,665]
["NBF1",49.2,1.7429999999999999,"Hoya","Lanthanum Flint","",1.7433000000000001,1.7468999999999999,49.22,48.99,"37/30",2.9753490999999999,-1.461347E-2,2.1096383E-2,1.198038E-3,-1.1887388000000002E-4,7.3444349999999994E-6,1.73617,1.73874,1.75471,1.74014,1.76214,1.7690699999999999,0.5494,-1.03E-2,0,4,null,null,null,4.17,588,658,53,109,0.308,675]
["S-LAM60",49.3,1.7429999999999999,"Ohara","Lanthanum Flint",7,1.7431979,1.7467843999999999,49.3,49.1,"38/33",1.6067305599999999,0.36641563999999999,1.3176180399999999,7.7504614000000003E-3,7.7504614000000003E-3,93.0720709,1.7360816999999999,1.738653,1.7545843000000001,1.7400487,1.7620469000000001,1.7690395999999999,0.55310000000000004,-8.5000000000000006E-3,2,52,null,null,2,4.0599999999999996,643,null,54,11.32,0.29399999999999998,730,3]
["N-LAF35",49.4,1.7433000000000001,"Schott","Lanthanum Flint",4.5,1.7433000000000001,1.74688,49.4,49.16,"38/30",1.5169743600000001,0.45587546400000001,1.0746924200000001,7.5094320299999998E-3,2.60046715E-2,80.594515900000005,1.7362,1.7387600000000001,1.7362,1.7401500000000001,1.7621199999999999,1.76908,0.4899,-8.3999999999999995E-3,2,1,52.3,1,3.3,4.1150000000000002,589,669,5.27,109,0.30099999999999999,660,2]
["N-LAF2",44.85,1.74397,"Schott","Lanthanum Flint",3.5,1.74397,1.7479100000000001,44.85,44.57,"40/34",1.8098422700000001,0.15729555000000001,1.0930036999999999,1.01711622E-2,4.4243176500000002E-2,100.687748,1.73627,1.7390300000000001,1.73627,1.74054,1.7649999999999999,1.77298,0.50119999999999998,-2.7000000000000001E-3,2,3,52.2,1,2.2000000000000002,4.2949999999999999,653,742,8.06,94,0.28799999999999998,530,6]
["S-LAM2",44.8,1.744,"Ohara","Lanthanum Flint",6,1.743997,1.7479457,44.8,44.5,"400/34",1.7713000000000001,0.19581423000000001,1.19487834,9.7665244400000004E-3,9.7665244400000004E-3,110.458122,1.7362854000000001,1.7390482,1.7566335,1.7405600999999999,1.7650554000000001,1.7730410999999999,0.5655,-3.5000000000000001E-3,2,52.2,null,null,3,4.32,633,null,74,9.35,0.29499999999999998,560,6]
["LAF2",44.9,1.744,"Hoya","Lanthanum Flint","",1.744,1.74794,44.9,44.63,"38/32",2.9657374000000001,-9.6571624000000005E-3,2.6024525E-2,3.6684641000000003E-4,2.8205551000000002E-5,-1.3739928999999999E-7,1.7363,1.7390600000000001,1.7565999999999999,1.74057,1.7649600000000001,1.77285,0.56299999999999994,-4.4000000000000003E-3,0,2,null,null,null,4.3899999999999997,648,771,72,97,0.28799999999999998,585]
["LAFN7",34.950000000000003,1.7495000000000001,"Schott","Lanthanum Flint",5,1.7495000000000001,1.75458,34.950000000000003,34.72,"40/35",1.6684261499999999,0.29851280299999999,1.0774376000000001,1.0315999899999999E-2,4.6921634800000001E-2,82.507850899999994,1.7397,1.74319,1.7397,1.7451099999999999,1.7771300000000001,1.7879799999999999,0.51580000000000004,-2.5000000000000001E-3,3,1,53.3,2.2000000000000002,4.3,4.38,500,573,5.3,80,0.28000000000000003,520,3]
["N-LAF7",34.82,1.7495000000000001,"Schott","Lanthanum Flint",5.5,1.7495000000000001,1.7545900000000001,34.82,34.56,"46/36",1.74028764,0.22671055400000001,1.32525548,1.0792558000000001E-2,5.3862663900000003E-2,106.268665,1.7397199999999999,1.7432000000000001,1.7397199999999999,1.7451099999999999,1.7774099999999999,1.78854,0.52180000000000004,4.1999999999999997E-3,1,2,51.3,1.2,1.2,3.73,568,669,7.3,96,0.27100000000000002,530,5]
["S-LAM7",35.299999999999997,1.75,"Ohara","Lanthanum Flint",4.5,1.7494974000000001,1.7545272999999999,35.299999999999997,35,"42/36",1.71014712,0.25694329199999999,1.6398627100000001,1.0516108E-2,1.0516108E-2,146.181217,1.7398435000000001,1.7432749999999999,1.7657929999999999,1.745166,1.7769864,1.7878700000000001,0.58689999999999998,2.5000000000000001E-3,1,1,null,null,1,3.81,628,null,67,9.7000000000000011,0.27300000000000002,560,5]
["S-NBH51",35.299999999999997,1.75,"Ohara","Lanthanum Flint",6.5,1.7495045,1.7545312,35.299999999999997,35.1,"40/33",1.71203689,0.25598958799999999,1.8145699799999999,1.07724134E-2,1.07724134E-2,136.359013,1.7397978000000001,1.7432593999999999,1.7657383,1.7451611,1.7768149,1.7875327999999999,0.58179999999999998,-2.5000000000000001E-3,3,1,null,null,1,3.29,535,null,73,10.97,0.253,610,4]
["FF8",25.1,1.752,"Hoya","Dense Flint","",1.7521100000000001,1.75918,25.05,24.84,"42/36",2.9564360999999999,-1.9762195E-2,2.9878822999999999E-2,5.1830851999999997E-3,-5.4202389000000001E-4,4.8463245000000004E-5,1.7388699999999999,1.74352,1.7754099999999999,1.7461100000000001,1.7921400000000001,1.8091200000000001,0.61909999999999998,1.5900000000000001E-2,0,1,null,null,null,3.14,569,700,64,0,0,425]
["N-LAK33A",52.27,1.75393,"Schott","Lanthanum Crown",11.5,1.75393,1.7573700000000001,52.27,52.04,"38/30",1.4411699899999999,0.57174950099999999,1.1660522600000001,6.8093387700000002E-3,2.2229182399999999E-2,80.937955500000001,1.7470699999999999,1.74956,1.7470699999999999,1.7508999999999999,1.7718700000000001,1.7784500000000001,0.48570000000000002,-8.6E-3,1,1,51,1,2,4.2160000000000002,669,744,5.8,121,0.29199999999999998,740,2]
["E-FD4",27.5,1.7549999999999999,"Hoya","Dense Flint","",1.7552000000000001,1.7616700000000001,27.53,27.31,"42/36",2.9673172999999999,-1.3989564999999999E-2,3.3456680000000003E-2,3.0717804000000002E-3,-2.6682434999999999E-4,2.8950241000000005E-5,1.74299,1.74729,1.77641,1.7496799999999999,1.7914300000000001,1.8064899999999999,0.60899999999999999,1.03E-2,0,1,null,null,null,3.23,608,697,87,91,0.25600000000000001,550]
["S-TIH4",27.5,1.7549999999999999,"Ohara","Dense Flint",4,1.755199,1.7616712000000001,27.5,27.3,"42/37",1.66755531,0.29441186499999999,2.4942211900000002,1.22052137E-2,1.22052137E-2,214.869618,1.7429882000000001,1.7472951999999999,1.7764361,1.7496849000000001,1.7914971,1.8065559,0.61029999999999995,1.3299999999999999E-2,1,1,null,null,1,3.15,613,null,85,9.1900000000000013,0.254,570,6]
["M-TAC60",51.2,1.7549999999999999,"Hoya","Lanthanum Crown","",1.75501,1.7585299999999999,51.16,50.92,"38/29",3.0178660000000002,-1.5790934E-2,2.1144702000000001E-2,9.3137389000000012E-4,-6.9379914000000008E-5,4.0276199999999999E-6,1.7480199999999999,1.7505500000000001,1.76616,1.7519199999999999,1.7734000000000001,1.7801499999999999,0.5484,-7.7000000000000002E-3,1,1,null,null,null,4.41,622,690,62,125,0.28999999999999998,705]
["S-YGH51",52.3,1.7549999999999999,"Ohara","Lanthanum Crown",19,1.7549984999999999,1.7584373,52.3,52.1,"37/28",1.0828017000000001,0.93398868099999999,1.3236728600000001,1.8115636000000001E-2,1.8115636000000001E-2,91.0353195,1.7481403,1.7506242999999999,1.7658805,1.7519696,1.7729562999999999,1.7795439,0.54749999999999999,-9.2999999999999992E-3,1,51,null,null,2,4.4000000000000004,700,null,58,12.22,0.29099999999999998,720,3]
["N-LAK33B",52.3,1.7549999999999999,"Schott","Lanthanum Crown","-",1.7549999999999999,1.75844,52.3,52.07,"37/28",1.42288601,0.59366133600000004,1.1613526000000001,6.7028345200000001E-3,2.1941621000000001E-2,80.740770100000006,1.74814,1.7506200000000001,1.74814,1.75197,1.7729600000000001,1.7795399999999999,0.48570000000000002,-8.5000000000000006E-3,1,1,51.3,1,2,4.2210000000000001,668,750,5.83,121.8,0.29499999999999998,797,0]
["N-SF4",27.38,1.7551300000000001,"Schott","Dense Flint",5,1.7551300000000001,1.7616400000000001,27.38,27.16,"43/36",1.6778028199999999,0.28284989300000002,1.63539276,1.2679345E-2,6.0203841899999999E-2,145.76049599999999,1.7428600000000001,1.74719,1.7428600000000001,1.74959,1.79158,1.8066800000000001,0.53900000000000003,1.18E-2,1,0,1.3,1,1,3.145,570,661,9.4499999999999993,90,0.25600000000000001,520,6]
["SF4",27.58,1.7552000000000001,"Schott","Dense Flint",2.5,1.7552000000000001,1.7616700000000001,27.58,27.37,"40/35",1.6195782599999999,0.33949318899999997,1.0256693100000001,1.2550210399999999E-2,5.4455982200000003E-2,117.65222199999999,1.7430000000000001,1.7473000000000001,1.7430000000000001,1.74969,1.79121,1.80589,0.53369999999999995,6.1999999999999998E-3,1,2,4.3,2.2999999999999998,3.3,4.79,420,552,8,56,0.24099999999999999,390,1]
["P-LAF37",45.66,1.7555000000000001,"Schott","Lanthanum Flint","-",1.7555000000000001,1.7594399999999999,45.66,45.42,"37/31",1.76003244,0.248286745,1.15935122,9.3800639600000006E-3,3.6053746400000003E-2,86.432469299999994,1.7477499999999999,1.75054,1.7477499999999999,1.75206,1.77633,1.7841400000000001,0.49569999999999997,-8.0000000000000002E-3,0,0,0,0,0,3.9870000000000001,506,593,6.26,115.28,0.29599999999999999,697,0]
["S-LAM54",47.8,1.7570000000000001,"Ohara","Lanthanum Flint",10,1.7569980000000001,1.7607645000000001,47.8,47.6,"39/34",1.8421330600000001,0.17546863100000001,1.25750878,9.4399322000000008E-3,9.4399322000000008E-3,86.546301299999996,1.7495442000000001,1.7522343,1.7689796,1.7536959000000001,1.7768735,1.7843065,0.55649999999999999,-7.6E-3,1,51,null,null,2,4.08,664,null,57,11.72,0.29199999999999998,700,3]
["N-SF14",26.53,1.7618199999999999,"Schott","Dense Flint",3.5,1.7618199999999999,1.7685900000000001,26.53,26.32,"42/36",1.6902236100000001,0.28887005199999999,1.7045186999999999,1.3051211300000001E-2,6.1369187999999998E-2,149.51768899999999,1.7490699999999999,1.75356,1.7490699999999999,1.75606,1.79986,1.8157000000000001,0.5413,1.2999999999999999E-2,1,0,1,1,1,3.1179999999999999,566,657,9.41,88.3,0.25900000000000001,515,5]
["S-TIH14",26.5,1.762,"Ohara","Dense Flint",4,1.7618210000000001,1.7685907000000001,26.5,26.3,"42/37",1.68915108,0.29046202399999999,2.3797151599999999,1.28202514E-2,1.28202514E-2,201.09435199999999,1.7490758,1.7535670999999999,1.7840716999999999,1.7560610999999999,1.7999225000000001,1.8158403999999999,0.61360000000000003,1.4999999999999999E-2,2,1,null,null,1,3.17,609,null,87,8.8800000000000008,0.254,550,6]
["S-LAM55",40.1,1.762,"Ohara","Lanthanum Flint",6,1.7620009999999999,1.7665088,40.1,39.799999999999997,"41/36",1.85412979,0.16545032300000001,1.27255422,1.0843815200000001E-2,1.0843815200000001E-2,109.98683699999999,1.7532671,1.7563854000000001,1.7765150000000001,1.7580969,1.7863427999999999,1.7957961,0.57650000000000001,-1E-4,2,51.2,null,null,1,4.22,632,null,71,9.6700000000000017,0.29199999999999998,550,5]
["FD140",26.6,1.762,"Hoya","Dense Flint","",1.7618199999999999,1.76857,26.61,26.39,"43/37",2.9851293999999999,-1.4237988E-2,3.5496436999999999E-2,2.8457557000000004E-3,-1.9006799000000001E-4,2.4309252E-5,1.74912,1.75359,1.78399,1.7560800000000001,1.79975,1.81555,0.61219999999999997,1.18E-2,0,1,null,null,null,3.14,611,696,84,91,0.25600000000000001,585]
["M-TAF101",49.2,1.768,"Hoya","Lanthanum Flint","",1.7680199999999999,1.77173,49.24,49,"38/29",3.0561500000000001,-1.3847100000000001E-2,2.4311260000000001E-2,4.9800270000000002E-4,-7.3186759999999992E-6,1.2404099999999999E-6,1.76065,1.7633099999999999,1.7798,1.76475,1.7875099999999999,1.79471,0.55149999999999999,-8.0999999999999996E-3,1,2,null,null,null,4.5599999999999996,607,681,59,121,0.29799999999999999,749]
["N-LAF34",49.62,1.7725,"Schott","Lanthanum Flint",4,1.7725,1.7762100000000001,49.62,49.38,"38/30",1.7583695800000001,0.31353778500000001,1.1892523100000001,8.7281002599999997E-3,2.9302083199999999E-2,85.178064399999997,1.76515,1.7678,1.76515,1.7692399999999999,1.79196,1.79915,0.48949999999999999,-8.5000000000000006E-3,1,1,51.3,1,1,4.24,668,745,5.8,123,0.29199999999999998,770,2]
["M-TAF1",49.5,1.7730000000000001,"Hoya","Lanthanum Flint","",1.772502,1.776221,49.47,49.2,"37/28",3.0708060000000001,-1.2276924E-2,2.456566E-2,4.7436648000000008E-4,5.4326159999999999E-7,6.5976660999999992E-7,1.7651650000000001,1.767806,1.7843249999999999,1.769245,1.7920750000000001,1.7993189999999999,0.55400000000000005,-5.1999999999999998E-3,1,1,null,null,null,4.83,558,651,76,122,0.29699999999999999,565]
["S-LAH66",49.6,1.7730000000000001,"Ohara","Lanthanum Flint",12,1.7724989,1.7762083,49.6,49.3,"37/31",1.39280586,0.67957709399999999,1.3870206899999999,6.0847511800000004E-3,6.0847511800000004E-3,95.835409400000003,1.7651403999999999,1.7677984,1.7842705000000001,1.7692416,1.7919721,1.7991737999999999,0.55200000000000005,-9.1999999999999998E-3,1,51.2,null,null,1,4.2300000000000004,686,null,62,12.190000000000001,0.29099999999999998,700,3]
["M-TAF105",49.5,1.7730000000000001,"Hoya","Lanthanum Flint","",1.7725010000000001,1.7762180000000001,49.503,49.264000000000003,"37/29",3.0705638,-1.3310234000000001E-2,2.5280355000000001E-2,2.1829234E-4,3.2555293000000004E-5,-8.1300421000000001E-7,1.765131,1.767792,1.784295,1.7692369999999999,1.792009,1.799221,0.55189999999999995,-7.1999999999999998E-3,1,2,null,null,null,4.62,619,688.9,60,123.1,0.29499999999999998,700]
["TAF1",49.6,1.7730000000000001,"Hoya","Lanthanum Flint","",1.7725,1.7762100000000001,49.62,49.39,"37/30",3.0736378000000002,-1.5501284000000001E-2,2.3627699000000002E-2,6.6300852000000007E-4,-2.8353438000000003E-5,2.2090798999999997E-6,1.7651399999999999,1.7678,1.78426,1.7692399999999999,1.79193,1.7990900000000001,0.55030000000000001,-8.6E-3,0,2,null,null,null,4.28,655,719,59,129,0.27700000000000002,750]
["M-TAF401",47.2,1.774,"Hoya","Lanthanum Flint","",1.7737700000000001,1.7776700000000001,47.17,46.92,"39/32",3.0727899999999999,-1.366385E-2,2.5273460000000001E-2,6.1218199999999996E-4,-1.1470450000000001E-5,1.5429999999999999E-6,1.76607,1.76884,1.7861899999999999,1.7703500000000001,1.79436,1.80202,0.55559999999999998,-7.7999999999999996E-3,1,2,null,null,null,4.62,569,653,61,118,0.29899999999999999,793]
["SF56A",26.08,1.7847,"Schott","Dense Flint",4.5,1.7847,1.7918000000000001,26.08,25.87,"42/37",1.7057925899999999,0.34422305199999997,1.09601828,1.3387469900000001E-2,5.7956160800000003E-2,121.616024,1.77136,1.7760499999999999,1.77136,1.7786599999999999,1.8244899999999999,1.8409199999999999,0.53900000000000003,9.7999999999999997E-3,1,1,3.2,2.2000000000000002,3.2,4.92,429,556,7.9,57,0.23899999999999999,380,1]
["SF11",25.76,1.7847200000000001,"Schott","Dense Flint","",1.7847200000000001,1.7919,25.76,25.55,"44/39",1.73848403,0.31116897399999999,1.17490871,1.36068604E-2,6.1596046299999999E-2,121.92271100000001,1.77125,1.77599,1.77125,1.7786200000000001,1.82518,1.8420799999999999,0.54330000000000001,1.4200000000000001E-2,1,0,1,1.2,1,4.74,503,635,6.1,66,0.23499999999999999,450,1]
["N-SF11",25.68,1.7847200000000001,"Schott","Dense Flint",3.5,1.7847200000000001,1.79192,25.68,25.47,"44/37",1.7375969499999999,0.31374734599999998,1.89878101,1.3188706999999999E-2,6.2306814199999998E-2,155.23629,1.77119,1.77596,1.77119,1.7786,1.8253299999999999,1.8423499999999999,0.54420000000000002,1.4999999999999999E-2,1,0,1,1,1,3.2240000000000002,592,688,8.52,92,0.25700000000000001,615,4]
["S-TIH23",26.3,1.7850000000000001,"Ohara","Dense Flint",4.5,1.7846960000000001,1.7917295,26.3,26.1,"44/37",1.73986485,0.31389491800000002,2.3109320599999998,1.294413E-2,1.294413E-2,197.42048199999999,1.7714658999999999,1.7761252999999999,1.8078171000000001,1.7787141,1.824284,1.8408077,0.61350000000000005,1.46E-2,2,1,null,null,1,3.3,604,null,88,9.2200000000000006,0.26,540,6]
["FD110",25.7,1.7850000000000001,"Hoya","Dense Flint","",1.7847200000000001,1.7919099999999999,25.72,25.51,"44/36",3.0534414999999999,-1.2751809999999999E-2,4.0609368999999999E-2,2.2706109E-3,-7.8086606000000002E-5,1.9874026000000001E-5,1.77122,1.77597,1.80837,1.77861,1.8252699999999999,1.8422499999999999,0.61570000000000003,1.38E-2,0,1,null,null,null,3.22,591,677,91,91,0.26500000000000001,545]
["S-TIH11",25.7,1.7850000000000001,"Ohara","Dense Flint",4,1.7847230000000001,1.7919195000000001,25.7,25.5,"43/37",1.7267747099999999,0.32456862800000003,2.6581680900000002,1.29369958E-2,1.29369958E-2,221.90463700000001,1.7712076000000001,1.7759644999999999,1.8084125,1.7786088,1.8253440999999999,1.8423879999999999,0.61609999999999998,1.6199999999999999E-2,1,1,null,null,1,3.24,602,null,89,9.120000000000001,0.255,550,6]
["N-LAF33",44.05,1.78582,"Schott","Lanthanum Flint",7,1.78582,1.7900700000000001,44.05,43.8,"39/32",1.7965341699999999,0.31157790299999999,1.15981863,9.2731349299999995E-3,3.5820118099999999E-2,87.3448712,1.7775099999999999,1.7804899999999999,1.7775099999999999,1.78213,1.80837,1.81687,0.49869999999999998,-7.1000000000000004E-3,1,2,52.2,1,3,4.3600000000000003,600,673,5.6,111,0.30099999999999999,730,1]
["S-LAH51",44.2,1.786,"Ohara","Lanthanum Flint",10,1.7858959000000001,1.7901231,44.2,43.9,"39/34",1.82586991,0.28302334899999998,1.3596431899999999,9.3529715199999995E-3,9.3529715199999995E-3,100.655798,1.7776083,1.7805842000000001,1.7994018000000001,1.7822091,1.8083757,1.8168675000000001,0.56310000000000004,-6.8999999999999999E-3,1,4,null,null,2,4.4000000000000004,617,null,59,11.290000000000001,0.29699999999999999,660,3]
["NBFD11",43.9,1.786,"Hoya","Lanthanum Flint","",1.7859,1.7901499999999999,43.93,43.7,"38/31",3.1010266999999998,-1.0022108E-2,3.2631686999999999E-2,-8.102926800000001E-4,1.9350110000000001E-4,-8.0279799000000004E-6,1.77752,1.7805299999999999,1.7994600000000001,1.7821800000000001,1.80846,1.8169599999999999,0.56110000000000004,-8.0000000000000002E-3,0,3,null,null,null,4.43,590,668,57,110,0.31,690]
["N-LAF21",47.49,1.788,"Schott","Lanthanum Flint",8,1.788,1.7919499999999999,47.49,47.25,"39/32",1.8713452900000001,0.25078300999999997,1.22048639,9.3332228000000007E-3,3.45637762E-2,83.240486599999997,1.7801899999999999,1.78301,1.7801899999999999,1.78454,1.8088200000000001,1.81657,0.49270000000000003,-8.3999999999999995E-3,1,1,51.3,1,1.3,4.2809999999999997,653,729,5.99,124,0.29499999999999998,730,2]
["S-LAH64",47.4,1.788,"Ohara","Lanthanum Flint",20,1.788001,1.7919605999999999,47.4,47.1,"38/32",1.8302145299999999,0.29156358999999998,1.28544024,9.0482328999999997E-3,9.0482328999999997E-3,89.367550100000003,1.7801785999999999,1.7829980999999999,1.8005964000000001,1.7845321999999999,1.8088820999999999,1.8166640000000001,0.55589999999999995,-8.8999999999999999E-3,2,4,null,null,1,4.3,685,null,61,12.240000000000002,0.29399999999999998,750,3]
["S-NBH55",29.9,1.8,"Ohara","Barium Dense Flint",3.5,1.7999997000000001,1.8063305999999999,29.9,29.6,"44/36",1.8314515600000001,0.28781802400000001,2.1520830000000002,1.22443139E-2,1.22443139E-2,186.09912399999999,1.7879940999999999,1.7922372,1.8206792999999999,1.7945876000000001,1.8351724,1.8495102999999999,0.60170000000000001,8.5000000000000006E-3,2,1,null,null,1,3.68,613,null,82,10.530000000000001,0.26900000000000002,560,5]
["S-LAH52",42.2,1.8,"Ohara","Lanthanum Dense Flint",10,1.7995159000000001,1.8040148,42.2,42,"40/33",1.8539092500000001,0.29792555500000001,1.3938208599999999,9.5532068700000007E-3,9.5532068700000007E-3,102.70684799999999,1.7907310999999999,1.7938794,1.8139253,1.7956015000000001,1.8235542,1.8327061,0.56720000000000004,-6.0000000000000001E-3,1,51.2,null,null,2,4.41,618,null,60,11.190000000000001,0.29699999999999999,640,3]
["S-LAM66",35,1.8010000000000002,"Ohara","Lanthanum Dense Flint",6,1.8009989,1.8064226000000001,35,34.700000000000003,"43/36",1.92094221,0.21990120799999999,1.7270523099999999,1.1507524099999999E-2,1.1507524099999999E-2,120.133674,1.7905542000000001,1.7942747999999999,1.8185555,1.7963207000000001,1.8306138999999999,1.8423613999999999,0.58640000000000003,1.5E-3,1,4,null,null,1,3.55,554,null,79,12.100000000000001,0.28000000000000003,660,4]
["M-TAF31",45.5,1.8010000000000002,"Hoya","Lanthanum Dense Flint","",1.80139,1.80558,45.45,45.2,"39/29",3.164358,-1.4033210000000001E-2,2.7670340000000002E-2,6.403025000000001E-4,-6.3492339999999998E-6,1.615744E-6,1.7931299999999999,1.7961,1.8147599999999999,1.79772,1.8235699999999999,1.83186,0.55810000000000004,-8.3000000000000001E-3,1,3,null,null,null,4.84,594,675,62,123,0.29899999999999999,695]
["N-LASF45",34.97,1.8010699999999999,"Schott","Lanthanum Dense Flint",6,1.8010699999999999,1.8065,34.97,34.72,"44/35",1.8714019799999999,0.267777879,1.7303000799999999,1.1217192000000001E-2,5.05134972E-2,147.106505,1.7906599999999999,1.79436,1.7906599999999999,1.7964,1.8306800000000001,1.8423700000000001,0.51859999999999995,8.9999999999999998E-4,1,0,3.2,1,1,3.6259999999999999,647,773,7.36,116,0.28100000000000003,630,3]
["N-LASF45HT",34.97,1.8010699999999999,"Schott","Lanthanum Dense Flint","-",1.8010699999999999,1.8065,34.97,34.72,"43/35",1.8714019799999999,0.267777879,1.7303000799999999,1.1217192000000001E-2,5.05134972E-2,147.106505,1.7906599999999999,1.79436,1.7906599999999999,1.7964,1.8306800000000001,1.8423700000000001,0.51859999999999995,8.9999999999999998E-4,1,0,3.2,1,1,3.6259999999999999,647,773,7.36,116,0.28100000000000003,630,3]
["S-LAH63",39.6,1.804,"Ohara","Lanthanum Dense Flint",10,1.8043979000000001,1.809221,39.6,39.299999999999997,"41/34",1.89458276,0.26870297799999998,1.45705526,1.0227704799999999E-2,1.0227704799999999E-2,104.874927,1.7950221,1.7983754999999999,1.8198961,1.8002130000000001,1.8303377000000001,1.8403320999999999,0.57289999999999996,-4.4999999999999997E-3,1,4.2,null,null,1,4.34,607,null,58,11.21,0.29499999999999998,640,3]
["S-LAH65V",46.6,1.804,"Ohara","Lanthanum Flint",25.5,1.8039996,1.8081069999999999,46.6,46.3,"39/32",1.8141903399999999,0.36137630100000001,1.32729484,8.7493502899999992E-3,8.7493502899999992E-3,91.340689800000007,1.7958999,1.7988166000000001,1.8170765,1.800405,1.8256938,1.8337953,0.55730000000000002,-8.8000000000000005E-3,3,4.0999999999999996,null,null,1,4.72,691,null,60,12.200000000000001,0.29799999999999999,730,2]
["TAF3",46.5,1.804,"Hoya","Lanthanum Dense Flint","",1.8042,1.8083100000000001,46.5,46.26,"38/32",3.1743706999999999,-1.4110466E-2,2.8862637000000003E-2,3.3559490000000002E-5,8.0422109000000008E-5,-2.8956743999999995E-6,1.7960700000000001,1.7989999999999999,1.8172999999999999,1.8006,1.8259399999999999,1.8340799999999999,0.55789999999999995,-6.6E-3,0,2,null,null,null,4.6500000000000004,681,744,63,125,0.29799999999999999,760]
["N-LASF44",46.5,1.8042,"Schott","Lanthanum Dense Flint",6,1.8042,1.8083199999999999,46.5,46.25,"40/31",1.78897105,0.38675867000000003,1.30506243,8.72506277E-3,3.0808502299999999E-2,92.774382399999993,1.79609,1.79901,1.79609,1.8006,1.8259399999999999,1.83405,0.49409999999999998,-8.3999999999999995E-3,1,1,4,1,1,4.4400000000000004,655,742,6.21,124,0.29299999999999998,770,2]
["S-TIH6",25.4,1.8050000000000002,"Ohara","Dense Flint",3.5,1.8051809000000001,1.8126405000000001,25.4,25.2,"44/37",1.77227611,0.34569125000000001,2.4078850100000002,1.31182633E-2,1.31182633E-2,200.753254,1.7911801000000001,1.7961058000000001,1.8297379,1.7988451999999999,1.8472854999999999,1.8649389000000001,0.61609999999999998,1.5800000000000002E-2,1,1,null,null,1,3.37,604,null,89,9.31,0.26100000000000001,540,6]
["FD60",25.5,1.8050000000000002,"Hoya","Dense Flint","",1.80518,1.81263,25.46,25.25,"44/36",3.1171483000000002,-1.1616277E-2,4.4864974999999994E-2,1.6588491E-3,2.5716853999999999E-5,1.4757657E-5,1.79118,1.7961100000000001,1.8297000000000001,1.7988500000000001,1.84721,1.8648,0.61560000000000004,1.32E-2,0,1,null,null,null,3.36,592,676,93,92,0.26900000000000002,550]
["FD60-W",25.5,1.8050000000000002,"Hoya","Dense Flint","",1.80518,1.81263,25.46,25.25,"42/36",3.1171483000000002,-1.1616277E-2,4.4864974999999994E-2,1.6588491E-3,2.5716853999999999E-5,1.4757657E-5,1.79118,1.7961100000000001,1.8297000000000001,1.7988500000000001,1.84721,1.8648,0.61560000000000004,1.32E-2,0,1,null,null,null,3.36,592,676,93,92,0.26900000000000002,550]
["NBFD3",39.6,1.8050000000000002,"Hoya","Lanthanum Dense Flint","",1.8045,1.80932,39.630000000000003,39.39,"41/34",3.1633746,-1.3276280000000001E-2,3.1133308999999998E-2,8.3523379999999995E-4,2.9980498999999997E-6,2.5568852999999996E-6,1.79514,1.7984899999999999,1.8199799999999999,1.8003199999999999,1.8303799999999999,1.8403,0.57130000000000003,-5.5999999999999999E-3,0,3,null,null,null,4.3899999999999997,585,657,53,115,0.29199999999999998,615]
["SF6",25.43,1.80518,"Schott","Dense Flint",2.5,1.80518,1.8126500000000001,25.43,25.24,"42/36",1.72448482,0.39010488900000001,1.04572858,1.34871947E-2,5.69318095E-2,118.557185,1.7911699999999999,1.79609,1.7911699999999999,1.79884,1.84707,1.86436,0.5393,9.1999999999999998E-3,2,3,51.3,2.2999999999999998,3.3,5.18,423,538,8.1,55,0.24399999999999999,370,1]
["SF6HT",25.43,1.80518,"Schott","Dense Flint",3,1.80518,1.8126500000000001,25.43,25.24,"41/36",1.72448482,0.39010488900000001,1.04572858,1.34871947E-2,5.69318095E-2,118.557185,1.7911699999999999,1.79609,1.7911699999999999,1.79884,1.84707,1.86436,0.5393,9.1999999999999998E-3,2,3,51.3,2.2999999999999998,3.3,5.18,423,538,8.1,55,0.24399999999999999,370,1]
["N-SF6",25.36,1.80518,"Schott","Dense Flint",3.5,1.80518,1.8126599999999999,25.36,25.16,"45/37",1.77931763,0.33814986600000002,2.0873447399999998,1.33714182E-2,6.17533621E-2,174.01759000000001,1.79114,1.7960799999999999,1.79114,1.7988299999999999,1.84738,1.8650599999999999,0.54430000000000001,1.46E-2,1,0,2,1,1,3.3690000000000002,589,683,9.0299999999999994,93,0.26200000000000001,550,4]
["N-SF6HT",25.36,1.80518,"Schott","Dense Flint",4,1.80518,1.8126599999999999,25.36,25.16,"44/37",1.77931763,0.33814986600000002,2.0873447399999998,1.33714182E-2,6.17533621E-2,174.01759000000001,1.79114,1.7960799999999999,1.79114,1.7988299999999999,1.84738,1.8650599999999999,0.54430000000000001,1.46E-2,1,0,2,1,1,3.3690000000000002,589,683,9.0299999999999994,93,0.26200000000000001,550,4]
["N-SF6HTultra",25.36,1.80518,"Schott","Dense Flint","-",1.80518,1.8126599999999999,25.36,25.16,"43/37",1.77931763,0.33814986600000002,2.0873447399999998,1.33714182E-2,6.17533621E-2,174.01759000000001,1.79114,1.7960799999999999,1.79114,1.7988299999999999,1.84738,1.8650599999999999,0.54430000000000001,1.46E-2,1,0,2,1,1,3.3690000000000002,589,683,9.0299999999999994,93,0.26200000000000001,550,4]
["M-NBFD130",40.700000000000003,1.806,"Hoya","Lanthanum Dense Flint","",1.8061,1.8108,40.729999999999997,40.479999999999997,"40/34",3.173794,-1.4986580000000001E-2,2.9067409999999998E-2,1.2048289999999999E-3,-5.3551580000000009E-5,5.2713499999999999E-6,1.79695,1.8002199999999999,1.82118,1.80202,1.83128,1.8409,0.56930000000000003,-5.5999999999999999E-3,1,3,null,null,null,4.5599999999999996,567,647,58,111,0.30399999999999999,610]
["S-LAH53",40.9,1.806,"Ohara","Lanthanum Dense Flint",10.5,1.8060978999999999,1.8107754,40.9,40.700000000000003,"40/34",1.9181161900000001,0.25372439899999999,1.39473885,1.0214768399999999E-2,1.0214768399999999E-2,101.93802100000001,1.796986,1.8002479,1.8211042,1.8020339999999999,1.8311743,1.8407813,0.57010000000000005,-5.1999999999999998E-3,1,4.2,null,null,2,4.43,610,null,59,11.270000000000001,0.29899999999999999,640,3]
["NBFD13",40.700000000000003,1.806,"Hoya","Lanthanum Dense Flint","",1.8061,1.81081,40.729999999999997,40.49,"41/34",3.1729223000000002,-1.4248534E-2,2.9168113999999998E-2,1.342876E-3,-9.6178753E-5,8.4042556E-6,1.79694,1.8002199999999999,1.82117,1.80202,1.8312299999999999,1.8408100000000001,0.56710000000000005,-7.7999999999999996E-3,0,2,null,null,null,4.38,619,692,57,114,0.30099999999999999,680]
["NBFD15",33.299999999999997,1.806,"Hoya","Lanthanum Dense Flint","",1.8061,1.8118399999999999,33.270000000000003,33.03,"42/35",3.1540010999999999,-1.3256753E-2,3.4103311999999997E-2,1.8472167000000001E-3,-1.0807332000000002E-4,1.2975901000000002E-5,1.79512,1.7990200000000001,1.8247,1.8011699999999999,1.8374999999999999,1.84998,0.58830000000000005,0,0,1,null,null,null,3.47,670,777,73,116,0.28100000000000003,685]
["NBFD15-W",33.299999999999997,1.806,"Hoya","Lanthanum Dense Flint","",1.8061,1.8118399999999999,33.270000000000003,33.03,"41/35",3.1540010999999999,-1.3256753E-2,3.4103311999999997E-2,1.8472167000000001E-3,-1.0807332000000002E-4,1.2975901000000002E-5,1.79512,1.7990200000000001,1.8247,1.8011699999999999,1.8374999999999999,1.84998,0.58830000000000005,0,0,1,null,null,null,3.47,670,777,73,116,0.28100000000000003,685]
["P-LASF47",40.9,1.8061,"Schott","Lanthanum Dense Flint","-",1.8061,1.8107800000000001,40.9,40.659999999999997,"39/33",1.85543101,0.31585464899999999,1.28561839,1.00328203E-2,3.8709516800000003E-2,94.542150699999993,1.7969599999999999,1.80023,1.7969599999999999,1.80203,1.8311200000000001,1.8406400000000001,0.50249999999999995,-7.9000000000000008E-3,1,1,51.4,1,2.2000000000000002,4.5380000000000003,530,627,6.04,119.56,0.29799999999999999,620,2]
["N-LASF43",40.61,1.8061,"Schott","Lanthanum Dense Flint",6,1.8061,1.81081,40.61,40.36,"42/34",1.9350282700000001,0.23662934999999999,1.2629134399999999,1.04001413E-2,4.47505292E-2,87.437568999999996,1.79691,1.8002,1.79691,1.802,1.8313699999999999,1.8410599999999999,0.50529999999999997,-5.1999999999999998E-3,1,1,51.3,1,2,4.26,614,699,5.49,114,0.28999999999999998,720,2]
["S-NPH1",22.8,1.8080000000000001,"Ohara","Dense Flint",12.5,1.8080948999999999,1.8164336999999999,22.8,22.6,"45/38",1.7515662299999999,0.364006304,2.47874141,1.3500468099999999E-2,1.3500468099999999E-2,170.75600600000001,1.7925557999999999,1.798009,1.8357463999999999,1.8010474999999999,1.8559044,1.8765798,0.63070000000000004,2.6100000000000002E-2,1,1,null,null,1,3.29,552,null,83,89.300000000000011,0.25,460,6]
["P-LASF50",40.46,1.8086,"Schott","Lanthanum Dense Flint","-",1.8086,1.81335,40.46,40.22,"39/32",1.8491055300000001,0.32982867399999999,1.3040090099999999,9.9923475700000007E-3,3.87437988E-2,95.896768100000003,1.7993399999999999,1.8026599999999999,1.7993399999999999,1.80447,1.83399,1.8436699999999999,0.50319999999999998,-7.7999999999999996E-3," "," "," "," "," ",4.5410000000000004,527,660,5.9,119.22,0.29799999999999999,655," "]
["P-LASF51",40.93,1.81,"Schott","Lanthanum Dense Flint","-",1.81,1.8147,40.93,40.68,"39/33",1.8456880600000001,0.33900160000000001,1.3241892099999999,9.8849557100000006E-3,3.7809740199999997E-2,97.841543000000001,1.8008200000000001,1.8041100000000001,1.8008200000000001,1.8059099999999999,1.8351200000000001,1.84467,0.50239999999999996,-8.0000000000000002E-3,1,1,51.3,1,2.2000000000000002,4.5789999999999997,526,629,6.01,119.04,0.29899999999999999,722," "]
["S-LAH59",46.6,1.8159999999999998,"Ohara","Lanthanum Flint",27,1.8160000000000001,1.8201666999999999,46.6,46.4,"39/29",1.51372967,0.70246234299999999,1.3360098199999999,7.0524690100000004E-3,7.0524690100000004E-3,100.085908,1.8078011,1.8107489000000001,1.8292666,1.8123568000000001,1.8379972,1.8461852000000001,0.55679999999999996,-9.1999999999999998E-3,1,3,null,null,1,5.07,714,null,63,12.5,0.29799999999999999,750,2]
["M-FDS910",24.1,1.821,"Hoya","Dense Flint","",1.82115,1.82917,24.06,23.86,"49/37",3.1659869999999999,-1.3491960000000001E-2,4.6499180000000008E-2,2.471413E-3,-8.6595960000000006E-5,2.7259270000000003E-5,1.8061199999999999,1.8113999999999999,1.8476600000000001,1.8143400000000001,1.8668199999999999,1.88629,0.62360000000000004,1.8700000000000001E-2,1,1,null,null,null,3.69,454,553,95,89,0.25600000000000001,440]
["M-TAFD51",42.7,1.821,"Hoya","Lanthanum Dense Flint","",1.8208,1.8253699999999999,42.71,42.46,"42/34",3.2276820000000002,-1.453816E-2,2.9212099999999998E-2,1.0570619999999999E-3,-4.7871620000000006E-5,4.5572390000000002E-6,1.8118700000000001,1.81507,1.83541,1.8168200000000001,1.8451299999999999,1.85433,0.56420000000000003,-7.1999999999999998E-3,1,2,null,null,null,5.01,600,681,64,121,0.3,670]
["S-LAH60",37.200000000000003,1.8340000000000001,"Ohara","Lanthanum Dense Flint",9,1.8339999,1.839323,37.200000000000003,36.9,"42/34",1.95243469,0.30710020999999998,1.56578094,1.06442437E-2,1.06442437E-2,110.28140999999999,1.8237009,1.8273758,1.8511523000000001,1.8293938999999999,1.8627807999999999,1.873964,0.5776,-3.7000000000000002E-3,1,4.2,null,null,1,4.43,612,null,56,12.480000000000002,0.29599999999999999,670,3]
["NBFD10",37.299999999999997,1.8340000000000001,"Hoya","Lanthanum Dense Flint","",1.8340000000000001,1.8392999999999999,37.340000000000003,37.090000000000003,"43/35",3.2615573000000002,-1.4542851000000001E-2,3.3470738999999999E-2,1.2266478999999999E-3,-2.5391842000000001E-5,5.5971738999999993E-6,1.82378,1.82742,1.8510800000000001,1.82942,1.8626799999999999,1.87385,0.57889999999999997,-2.0999999999999999E-3,0,3,null,null,null,4.57,585,663,59,116,0.29299999999999998,695]
["M-NBFD10",37.299999999999997,1.8340000000000001,"Hoya","Lanthanum Dense Flint","",1.8344100000000001,1.83972,37.28,37.04,"44/34",3.2646229999999998,-1.581977E-2,3.225894E-2,1.7093119999999999E-3,-1.0819570000000001E-4,1.0583229999999999E-5,1.8241499999999999,1.8278099999999999,1.8515200000000001,1.82982,1.8631,1.87426,0.57720000000000005,-4.0000000000000001E-3,1,3,null,null,null,4.3899999999999997,567,641,61,118,0.3,720]
["N-LASF40",37.299999999999997,1.8340399999999999,"Schott","Lanthanum Dense Flint",6,1.8340399999999999,1.83935,37.299999999999997,37.04,"39/35*",1.9855033099999999,0.27405704199999997,1.28945661,1.0958331E-2,4.74551603E-2,96.908528599999997,1.8238000000000001,1.82745,1.8238000000000001,1.8294600000000001,1.8627499999999999,1.8739300000000001,0.51239999999999997,-2.3999999999999998E-3,1,1,51.2,1,1.3,4.43,590,677,5.84,111,0.30399999999999999,580,1]
["TAFD5F",42.7,1.835,"Hoya","Lanthanum Dense Flint","",1.8348100000000001,1.83945,42.72,42.47,"40/32",3.2755459999999998,-1.4470354000000001E-2,3.0922062000000004E-2,7.3289980999999998E-4,4.6573307000000003E-6,1.8242746E-6,1.8257300000000001,1.8289800000000001,1.8496699999999999,1.8307599999999999,1.8595600000000001,1.86894,0.56510000000000005,-6.1999999999999998E-3,0,1,null,null,null,4.72,665,727,64,122,0.3,685]
["S-LAH55V",42.7,1.835,"Ohara","Lanthanum Dense Flint",23.5,1.8348073,1.8394519,42.7,42.5,"40/33",1.9702532500000001,0.30489413999999998,1.3921466499999999,9.9108813400000002E-3,9.9108813400000002E-3,97.778524899999994,1.8257236999999999,1.828981,1.8496634999999999,1.8307618999999999,1.8595558999999999,1.8689294000000001,0.56479999999999997,-7.4999999999999997E-3,4,4,null,null,1,4.7300000000000004,695,null,62,11.780000000000001,0.253,740,2]
["N-LASF41",43.13,1.83501,"Schott","Lanthanum Dense Flint",16,1.83501,1.83961,43.13,42.88,"37/32*",1.8634833099999999,0.41330725499999998,1.3578481499999999,9.1036821900000002E-3,3.3924726799999999E-2,93.358059499999996,1.82599,1.8292299999999999,1.82599,1.831,1.8594900000000001,1.8687199999999999,0.49890000000000001,-8.3000000000000001E-3,1,1,4,1,1,4.8449999999999998,651,739,6.19,124,0.29399999999999998,760,2]
["SF57",23.83,1.84666,"Schott","Dense Flint",2.5,1.84666,1.85504,23.83,23.64,"40/37*",1.8165137099999999,0.42889364099999999,1.07186278,1.4370419799999999E-2,5.9280117200000003E-2,121.41994200000001,1.8310200000000001,1.8365,1.8310200000000001,1.8395699999999999,1.8939299999999999,1.9136599999999999,0.54430000000000001,1.23E-2,2,5,52.3,2.2999999999999998,4.3,5.51,414,519,8.3000000000000007,54,0.248,350,1]
["SF57HTultra",23.83,1.84666,"Schott","Dense Flint","-",1.84666,1.85504,23.83,23.64,"39/36*",1.8165137099999999,0.42889364099999999,1.07186278,1.4370419799999999E-2,5.9280117200000003E-2,121.41994200000001,1.8310200000000001,1.8365,1.8310200000000001,1.8395699999999999,1.8939299999999999,1.9136599999999999,0.54430000000000001,1.23E-2,2,5,52.3,2.2999999999999998,4.3,5.51,414,519,8.3000000000000007,54,0.248,350,1]
["N-SF57",23.78,1.84666,"Schott","Dense Flint",4,1.84666,1.85504,23.78,23.59,"42/37*",1.8754383100000001,0.37375749000000003,2.3000179699999999,1.41749518E-2,6.4050992700000003E-2,177.38979499999999,1.8309899999999999,1.8365,1.8309899999999999,1.8395600000000001,1.8942300000000001,1.9144000000000001,0.54930000000000001,1.78E-2,1,0,1,1,1,3.5329999999999999,629,716,8.4600000000000009,96,0.26,520,4]
["N-SF57HT",23.78,1.84666,"Schott","Dense Flint",4.5,1.84666,1.85504,23.78,23.59,"41/37*",1.8754383100000001,0.37375749000000003,2.3000179699999999,1.41749518E-2,6.4050992700000003E-2,177.38979499999999,1.8309899999999999,1.8365,1.8309899999999999,1.8395600000000001,1.8942300000000001,1.9144000000000001,0.54930000000000001,1.78E-2,1,0,1,1,1,3.5329999999999999,629,716,8.4600000000000009,96,0.26,520,4]
["N-SF57HTultra",23.78,1.84666,"Schott","Dense Flint","-",1.84666,1.85504,23.78,23.59,"40/37*",1.8754383100000001,0.37375749000000003,2.3000179699999999,1.41749518E-2,6.4050992700000003E-2,177.38979499999999,1.8309899999999999,1.8365,1.8309899999999999,1.8395600000000001,1.8942300000000001,1.9144000000000001,0.54930000000000001,1.78E-2,1,0,1,1,1,3.5329999999999999,629,716,8.4600000000000009,96,0.26,520,4]
["S-TIH53W",23.8,1.847,"Ohara","Dense Flint","",1.8466598999999999,1.8550408,23.8,23.6,"40/36",1.8790488599999999,0.36971977499999997,2.3373086299999999,1.4412177E-2,6.3881799000000003E-2,182.66818000000001,1.8309801000000001,1.8364882,1.8743132,1.8395556,1.8941889000000001,1.9142939000000001,0.62050000000000005,1.7500000000000002E-2,1,1,null,null,1,3.54,624,null,88,96,0.26600000000000001,52,1]
["S-NPH53",23.9,1.847,"Ohara","Dense Flint",10,1.8466598999999999,1.8550005000000001,23.9,23.7,"40*/36",1.8548490399999999,0.39619448400000001,2.4351246099999999,1.34621486E-2,1.34621486E-2,170.86488600000001,1.8310507,1.8365368,1.8741964,1.8395900999999999,1.8940267,1.9141211,0.62180000000000002,1.9E-2,1,2.2999999999999998,null,null,1,3.78,621,null,74,8.8600000000000012,0.25800000000000001,420,6]
["S-TIH53",23.8,1.847,"Ohara","Dense Flint",5,1.8466598999999999,1.8550408,23.8,23.6,"42*/37",1.8790488599999999,0.36971977499999997,2.3373086299999999,1.4412177E-2,1.4412177E-2,182.66818000000001,1.8309801000000001,1.8364882,1.8743132,1.8395556,1.8941889000000001,1.9142939000000001,0.62050000000000005,1.7500000000000002E-2,1,1,null,null,1,3.54,624,null,88,96,0.26600000000000001,520,6]
["FDS90",23.8,1.847,"Hoya","Dense Flint","",1.84666,1.8550500000000001,23.78,23.6,"41/37",3.2606321,-1.7780397999999999E-2,4.0902938000000007E-2,5.6076933999999997E-3,-5.6434039000000005E-4,5.4763391E-5,1.831,1.83649,1.8743000000000001,1.8395600000000001,1.8941300000000001,1.9142300000000001,0.61909999999999998,1.37E-2,0,1,null,null,null,3.5,612,697,90,101,0.24399999999999999,550]
["FDS90-SG",23.8,1.847,"Hoya","Dense Flint","",1.84666,1.8550500000000001,23.78,23.6,"40/36",3.2606321,-1.7780397999999999E-2,4.0902938000000007E-2,5.6076933999999997E-3,-5.6434039000000005E-4,5.4763391E-5,1.831,1.83649,1.8743000000000001,1.8395600000000001,1.8941300000000001,1.9142300000000001,0.61909999999999998,1.37E-2,0,1,null,null,null,3.5,612,697,90,101,0.24399999999999999,550]
["S-LAH71",32.299999999999997,1.85,"Ohara","Lanthanum Dense Flint",11,1.8502590999999999,1.8564928999999999,32.299999999999997,32,"42*/37",1.98280031,0.31675845000000002,2.44472646,1.18987459E-2,1.18987459E-2,213.220697,1.8383802,1.8425862,1.8705282999999999,1.8449126,1.8845575000000001,1.8982737000000001,0.59289999999999998,3.5999999999999999E-3,2,2,null,null,1,4.3600000000000003,707,null,77,11,0.28100000000000003,590,5]
["N-LASF9",32.17,1.85025,"Schott","Lanthanum Dense Flint",7,1.85025,1.8565,32.17,31.93,"41/36*",2.0002954700000002,0.298926886,1.8069184300000001,1.21426017E-2,5.3873623599999997E-2,156.53082900000001,1.8383400000000001,1.8425499999999999,1.8383400000000001,1.8448899999999999,1.8846700000000001,1.89845,0.52500000000000002,3.7000000000000002E-3,1,0,2,1,1,4.41,683,817,7.37,108.59,0.28799999999999998,515,4]
["N-LASF9HT",32.17,1.85025,"Schott","Lanthanum Dense Flint","-",1.85025,1.8565,32.17,31.93,"40/36*",2.0002954700000002,0.298926886,1.8069184300000001,1.21426017E-2,5.3873623599999997E-2,156.53082900000001,1.8383400000000001,1.8425499999999999,1.8383400000000001,1.8448899999999999,1.8846700000000001,1.89845,0.52500000000000002,3.7000000000000002E-3,1,0,2,1,1,4.41,683,817,7.37,108.59,0.28799999999999998,515,4]
["M-TAFD305",40.1,1.851,"Hoya","Lanthanum Dense Flint","",1.8513500000000001,1.85639,40.1,39.85,"38/34",3.3271839999999999,-1.343242E-2,3.3397999999999997E-2,1.0060469999999999E-3,-2.136908E-5,3.9725609999999999E-6,1.84155,1.8450500000000001,1.8675299999999999,1.84697,1.8783700000000001,1.8886799999999999,0.56940000000000002,-6.7000000000000002E-3,1,2,null,null,null,5.25,612,693,63,116,0.308,620]
["TAFD33",40.1,1.881,"Hoya","Lanthanum Dense Flint","",1.881,1.88622,40.14,39.89,"39/34",3.4316955,-1.3156273000000001E-2,3.5631862E-2,9.1378108999999998E-4,-4.0366886E-6,3.3867687999999998E-6,1.8708800000000001,1.8745000000000001,1.89774,1.8764799999999999,1.90896,1.91964,0.57010000000000005,-5.8999999999999999E-3,0,1,null,null,null,5.4,718,798,69,124,0.30199999999999999,700]
["M-TAFD307",37.200000000000003,1.8820000000000001,"Hoya","Lanthanum Dense Flint","",1.88202,1.8876500000000001,37.22,36.97,"39/35",3.4286061999999999,-1.3845333E-2,3.7363008999999996E-2,1.1894554E-3,-1.5979979000000002E-5,5.1827397999999999E-6,1.87117,1.87504,1.9001399999999999,1.8771599999999999,1.9124000000000001,1.9241699999999999,0.57689999999999997,-4.4000000000000003E-3,1,2,null,null,null,5.49,604,678,67,114,0.31,615]
["N-LASF31A",40.76,1.883,"Schott","Lanthanum Dense Flint",17,1.883,1.88815,40.76,40.520000000000003,"38/33*",1.9648507500000001,0.47523125900000002,1.4836010900000001,9.8206015500000004E-3,3.4471343799999998E-2,110.739863,1.8729800000000001,1.87656,1.8729800000000001,1.87853,1.9105000000000001,1.92093,0.50209999999999999,-8.5000000000000006E-3,1,0,2.2999999999999998,1,1,5.51,719,830,6.74,125.51,0.30099999999999999,650,2]
["S-LAH58",40.799999999999997,1.883,"Ohara","Lanthanum Dense Flint",37.5,1.8829971000000001,1.8881456999999999,40.799999999999997,40.5,"38*/32",1.7876496399999999,0.65263559999999998,1.7991456400000001,8.4737853599999996E-3,8.4737853599999996E-3,132.78800100000001,1.8729779,1.87656,1.8994922000000001,1.8785242,1.9104966000000001,1.9209194000000001,0.56669999999999998,-8.8000000000000005E-3,1,2.2000000000000002,null,null,1,5.52,738,null,66,12.680000000000001,0.30099999999999999,710,3]
["TAFD30",40.799999999999997,1.883,"Hoya","Lanthanum Dense Flint","",1.883,1.88815,40.799999999999997,40.56,"37/31",3.4419038,-1.4175245000000001E-2,3.4351039999999999E-2,1.1752271000000001E-3,-3.9010343000000006E-5,3.7417053999999998E-6,1.8729899999999999,1.8765700000000001,1.8994800000000001,1.87853,1.9104399999999999,1.9208099999999999,0.56540000000000001,-9.4000000000000004E-3,0,1,null,null,null,5.42,695,788,69,126,0.30099999999999999,730]
["TAFD37",37.4,1.9,"Hoya","Lanthanum Dense Flint","",1.9004300000000001,1.90615,37.369999999999997,37.119999999999997,"39/35",3.4943369,-1.3647624000000001E-2,3.883317E-2,1.1132555E-3,-7.4022370000000004E-6,5.3027753999999991E-6,1.8894,1.89333,1.9188499999999999,1.8954899999999999,1.93133,1.9433100000000001,0.57720000000000005,-3.8E-3,0,1,null,null,null,5.19,714,792,69,127,0.30299999999999999,765]
["N-LASF46A",31.32,1.9036599999999999,"Schott","Lanthanum Dense Flint",6,1.9036599999999999,1.91048,31.32,31.09,"41/37*",2.1670156600000001,0.319812761,1.66004486,1.2359552399999999E-2,5.6061028200000002E-2,107.047718,1.8906400000000001,1.8952599999999999,1.8906400000000001,1.89781,1.94129,1.95645,0.52680000000000005,4.1999999999999997E-3,1,0,3,1,1,4.4489999999999998,638,733,6,124.37,0.29799999999999999,666,1]
["N-LASF46B",31.32,1.9036599999999999,"Schott","Lanthanum Dense Flint","-",1.9036599999999999,1.91048,31.32,31.09,"40/36*",2.1798892200000002,0.30649518399999998,1.56882437,1.2580538400000001E-2,5.6719136699999999E-2,105.31653799999999,1.8906499999999999,1.8952599999999999,1.8906499999999999,1.89781,1.9413,1.9564699999999999,0.52700000000000002,4.4999999999999997E-3,1,0,3.3,1,1,4.51,611,703,5.97,121.31,0.30299999999999999,712,0]
["TAFD25",31.3,1.9039999999999999,"Hoya","Dense Flint","",1.9036599999999999,1.91048,31.32,31.08,"40/36",3.4905528000000001,-1.6325770999999999E-2,4.1146321999999999E-2,2.7169123999999998E-3,-1.8260518E-4,2.0641862000000002E-5,1.89066,1.8952599999999999,1.92587,1.89781,1.9412799999999999,1.9564299999999999,0.59470000000000001,2.8E-3,0,1,null,null,null,4.51,655,735,76,113,0.29899999999999999,630]
["P-SF67",21.4,1.9068000000000001,"Schott","Dense Flint","-",1.9068000000000001,1.91675,21.4,21.23,"48/39*",1.97464225,0.46709592100000003,2.4315420900000002,1.4577232400000001E-2,6.6979035899999997E-2,157.444895,1.8883300000000001,1.8948,1.8883300000000001,1.8984099999999999,1.96401,0,0.5595,2.5600000000000001E-2,1,0,1,1.3,1,4.2359999999999998,539,663,6.23,90.2,0.248,440,3]
["TAFD35",35.299999999999997,1.911,"Hoya","Lanthanum Dense Flint","",1.91082,1.9169499999999999,35.25,35.01,"39/35",3.5274747,-1.4839948E-2,3.9745401999999999E-2,1.803472E-3,-8.9279334000000017E-5,1.1377783E-5,1.8990499999999999,1.90323,1.93062,1.90554,1.9441200000000001,1.9571700000000001,0.58209999999999995,-2.5999999999999999E-3,0,1,null,null,null,4.97,678,764,71,126,0.30299999999999999,630]
["S-LAH88",31.6,1.917,"Ohara","Dense Flint","",1.9164996000000001,1.9233614000000001,31.6,31.4,"40/36",2.1284434000000001,0.40508213900000001,1.6791846100000001,1.1730981499999999E-2,5.0870659899999997E-2,107.09145599999999,1.9033792,1.9080345999999999,1.9387840000000001,1.9106042000000001,1.9541762,1.9692046000000001,0.59109999999999996,8.0000000000000004E-4,1,3.2,null,null,1.1000000000000001,4.74,616,null,57,113.5,0.24199999999999999,65,1]
["FDS24",24,1.921,"Hoya","Lanthanum Flint","",1.9211879999999999,1.93024,23.96,23.77,"43/37",3.5126327000000002,-1.5301499999999999E-2,5.3936061000000007E-2,3.4949369E-3,-1.7950295E-4,3.4403181000000004E-5,1.9042539999999999,1.9101999999999999,1.951047,1.9135139999999999,1.9725029999999999,1.9941979999999999,0.62019999999999997,1.5100000000000001E-2,1,1,null,null,null,3.84,629,0,79,115,0.27500000000000002,605]
["N-SF66",20.88,1.92286,"Schott","Dense Flint",16,1.92286,1.9332199999999999,20.88,20.7,"45/39*",2.0245975999999999,0.47018719599999997,2.5997043299999998,1.47053225E-2,6.9299827600000002E-2,161.817601,1.90368,1.91039,1.90368,1.91414,1.98285,0,0.56469999999999998,3.0700000000000002E-2,1,0,1,1,1,3.996,710,806,5.9,94.9,0.25900000000000001,440,3]
["M-FDS1",20.9,1.923,"Hoya","Dense Flint","",1.92286,1.93323,20.88,20.71,"45/39",3.4984223999999999,-1.6895420000000001E-2,5.7567078000000001E-2,5.1693668000000002E-3,-3.9966310000000001E-4,6.2368582000000002E-5,1.9036500000000001,1.9103699999999999,1.95736,1.91412,1.98271,2.0089199999999998,0.63700000000000001,2.63E-2,2,1,null,null,null,4.42,468,558,88,89,0.255,415]
["S-NPH2",18.899999999999999,1.923,"Ohara","Lanthanum Dense Flint",14,1.92286,1.9342912999999999,18.899999999999999,18.7,"44*/39",2.0386951,0.43726964099999999,2.9671146099999999,1.7079622400000001E-2,1.7079622400000001E-2,174.15535399999999,1.9018120000000001,1.9091582,1.9611247999999999,1.9132711,1.9897165999999999,2.0197631999999999,0.64949999999999997,3.8600000000000002E-2,1,1,null,null,1,3.58,650,null,67,99.100000000000009,0.249,450,6]
["E-FDS1",20.9,1.923,"Hoya","Dense Flint","",1.92286,1.93323,20.88,20.71,"44/38",3.5044639000000002,-2.0333833000000003E-2,5.3802700000000002E-2,6.2874192000000008E-3,-5.6922176000000007E-4,7.3559387000000004E-5,1.9036599999999999,1.91038,1.9573799999999999,1.9141300000000001,1.98281,2.0091899999999998,0.63880000000000003,2.8199999999999999E-2,0,2,null,null,null,3.94,666,758,63,92,0.25800000000000001,460]
["FDS18",18,1.946,"Hoya","Dense Flint","",1.9459500000000001,1.95825,17.98,17.84,"47/40",3.5637840000000001,-2.5449644E-2,5.8401658999999995E-2,9.2310982999999989E-3,-9.5499726999999997E-4,1.1777456E-4,1.92337,1.93123,1.98722,1.93564,2.0182500000000001,2.0510600000000001,0.65439999999999998,3.8600000000000002E-2,0,1,null,null,null,3.51,637,737,57,103,0.24299999999999999,460]
["TAFD45",32.299999999999997,1.954,"Hoya","Lanthanum Dense Flint","",1.9537500000000001,1.9607300000000001,32.32,32.090000000000003,"40/35",3.6729620000000001,-1.51805E-2,4.5718699999999994E-2,2.1862210000000003E-3,-9.9374200000000001E-5,1.4904660000000002E-5,1.94041,1.94513,1.9764200000000001,1.9477500000000001,1.9920599999999999,2.00732,0.59009999999999996,0,0,1,null,null,null,5.0999999999999996,704,786,72,128,0.30599999999999999,730]
["S-NPH3",17.5,1.9590000000000001,"Ohara","Lanthanum Dense Flint",13,1.9590604,1.9718848,17.5,17.3,"44*/40",2.0983490300000001,0.48908838799999999,2.9400926799999998,1.7912386900000001E-2,1.7912386900000001E-2,160.93042800000001,1.9355898,1.9437603000000001,2.0022072999999998,1.9483448000000001,2.0348772999999998,2.0696495000000001,0.65980000000000005,4.6600000000000003E-2,1,1,null,null,1,3.59,671,null,59,102.2,0.24299999999999999,450,6]
["P-SF68",21,2.0051999999999999,"Schott","Dense Flint","-",2.0051999999999999,2.0164300000000002,21,20.82,"49/41*",2.3330066999999999,0.45296139600000002,1.25172339,1.6883841900000002E-2,7.1608632500000005E-2,118.70747900000001,1.9844900000000001,1.9917100000000001,1.9844900000000001,1.99576,2.0701800000000001,"",0.56440000000000001,3.0800000000000001E-2,1,5,53.3,2.2999999999999998,2.2999999999999998,6.194,428,504,8.43,79.040000000000006,0.27500000000000002,404," "]
["LASF35",29.06,2.0220400000000001,"Schott","Lanthanum Dense Flint","",2.0220400000000001,2.0303499999999999,29.06,28.84,"45/37*",2.45505861,0.45300607700000001,2.3851308000000002,1.3567040400000001E-2,5.4580301999999997E-2,167.90471500000001,2.0062799999999998,2.0118499999999999,2.0062799999999998,2.0149300000000001,2.0680499999999999,2.08663,0.52910000000000001,3.3E-3,1,0,1.3,1,1.3,5.41,774," ",7.4,132,0.30299999999999999,810,1]

{"sheet":"Description of Parameters","index":3,"n_rows":39,"n_cols":3,"rows_kept":39,"cut":false,"hidden":false,"merged":[[1,0,5,0],[18,0,23,0],[12,0,17,0],[12,2,17,2]]}
["Groups of Data","Column in Workbook","Comments"]
["Abbe Chart Data. \n\nAltering these data will change the chart on \"Abbe Chart AllData\" tab.","Glass Type","Also known as \"Glass\" by the vendor"]
[null,"vd","Abbe number"]
[null,"nd","Refractive index at 587.6 nm"]
[null,"Mfg","Manufacturers name"]
[null,"Abbe Groupings","Grouped primarily by the Schott classification system by composition and position. "]
[null,"Relative Price \n(as compared to BK7 equivalent)","Data provided by the manufacturer. If no data, then no data was provided by the manufacturer."]
["Abbe ","nd","Refractive index at 587.6 nm"]
[null,"ne","Refractive index at 546.07 nm"]
[null,"vd","Abbe number at 587.6 nm"]
[null,"ve","Abbe number at 46.07 nm"]
[null,"Colour code","Color code lists the wavelengths l80 and l5 at which the transmittance is 0.8 and 0.05 at 10 mm thickness. Values are rounded off to 10 nm."]
["Constants of dispersion (Sellmeier)","B1","Constants for the Sellmeier dispersion formula"]
[null,"B2"]
[null,"B3"]
[null,"C1"]
[null,"C2"]
[null,"C3"]
["Refractive Indices of Common Spectral Lines","nr / n706.52","Refractive index at 706.52 nm"]
[null,"nC / n656.27","Refractive index at 656.27 nm"]
[null,"nF' / n479.99","Refractive index at 479.99 nm"]
[null,"n632.8","Refractive index at 632.8 nm"]
[null,"ng n435.83","Refractive index at 435.83 nm"]
[null,"nh n404.66","Refractive index at 404.66 nm"]
["Relative Partial Dispersion  & Deviation","Pg,F","Relative partial dispersion between g(435.83) and F(486.13) lines."]
[null,"DPg,F","Deviation of relative partial dispersion between g(435.83) and F(486.13) lines."]
["Chemical properties","Climatic Resistance\n(CR)","ISO/WD 13384"]
[null,"Acid Resistance\n(SR)","ISO 8424"]
[null,"Stain Resistance\n(FR)","Data provided by the manufacturer. If no data, then no data was provided by the manufacturer. "]
[null,"Alkali Resistance \n(AR)","Data provided by the manufacturer. If no data, then no data was provided by the manufacturer. ISO 10629"]
[null,"Phosphate Resistance \n(PR)","ISO 9689"]
[null,"Density","g/cm3"]
["Thermal properties","Tg","Transformation temperature in °C (ISO 7884-8)"]
[null,"T7.6","Temperature of the glass at a viscosity of 107.6 dPa·s."]
[null,"alpha -30/70","Coefficient of linear thermal expansion between -30°C and +70°C in 10-6/K"]
["Mechanical properties","Young´s modulus (E)","Young's modulus [GPa]"]
[null,"Poisson ratio (µ)","Poisson ratio"]
[null,"Knoop hardness (HK)","ISO 9385"]
[null,"Grindability Class (HG) ","ISO 12844"]

{"sheet":"Tips for Using Workbook","index":4,"n_rows":18,"n_cols":2,"rows_kept":18,"cut":false,"hidden":false,"merged":[]}
["Ideas to Try"]
["Filtering.","Try filtering on values by choosing a number range -- larger than, in between, less than, etc."]
["Filtering. ","Try filtering on a variety of values -- price, refractive index, grindability class, etc."]
["Charts.","To minimize data on chart, filter on Worksheet. Use \"Focused Selection Chart\" for viewing narrowed selections."]
["Email us.","Send us an email for feedback and ideas for improvement: info@lacroixoptical.com"]
["Filter multiple values.","Choose multiple parameters at the same time."]
[]
[]
[]
[]
[]
[]
[]
[]
["Trouble-shooting."]
["Filtering","If you filter or hide data in worksheet \"AllData\", then this data is also hidden from the \"Abbe Chart AllData\"."]
["Sorting","Filter, do not sort. Sorting will mess up labels on the chart."]
["Missing Chart data ","If chart data is missing, try unfiltering data from worksheet. "]